## Main Dataset
Support | Amine 1 or Additive 1 | 1°, 2°, 3° Amine Ratio | MW or Mn (g/mol) | Organic Content on Adsorbent Basis (%) | N Content on Adsorbent Basis (mmol/g) | Amine 2 or Additve 2 | Addtive 3 | Amine 2 or Additive 2 to Amine 1 Ratio | Additive 3 to Amine 1 Ratio | OH to N ratio | BET Surface Area of Solid Support (m2g-1) | Pore Volume of Solid Support (cm3g-1) | Average Pore Diameters (nm) | Relative Humidity (%) | CO2 Concentration (vol%) | Flow Rate (mL/min) | Adsorption Time (min) | Adsorption Temperature (℃) | CO2 Capacity (mmol/g) | Amine Efficiency (mmol/mmol) | Time to Half Saturation (min) | Time to 90% Saturation (min) | Desorption Temperature (℃) | Weight Loss Stability (%) | Capacity Loss Stability (%) | Cycle Number | Heat of Adsorption (kJ/mmol) | DOI
SBA-15 | BPEI | 1.81:1.52:1 | 600 | 25 | 5.833333 | 0 | 0 | 0 | 0 | 0 | 643.03 | 1.1441 | 7.116931 | 0 | 0.04 | 100 | 350 | 25 | 0.72 | 0.1234286 | 17 | 61 | 90 | 0.1030662 | -1.4 | 10 | - | https://doi.org/10.1016/j.cej.2021.131875
SBA-15 | BPEI | 1.81:1.52:1 | 600 | 25 | 5.833333 | 0 | 0 | 0 | 0 | 0 | 643.03 | 1.1441 | 7.116931 | 0 | 0.04 | 100 | 350 | 25 | 0.72 | 0.1234286 | 17 | 61 | 110 | 0.2597403 | -5 | 10 | - | https://doi.org/10.1016/j.cej.2021.131875
SBA-15 | BPEI | 1.81:1.52:1 | 600 | 50 | 11.66667 | 0 | 0 | 0 | 0 | 0 | 643.03 | 1.1441 | 7.116931 | 0 | 0.04 | 100 | 350 | -5 | 1.147 | 0.09831429 | 69.6 | 230.9 | - | - | - | - | - | https://doi.org/10.1016/j.cej.2021.131875
SBA-15 | BPEI | 1.81:1.52:1 | 600 | 50 | 11.66667 | 0 | 0 | 0 | 0 | 0 | 643.03 | 1.1441 | 7.116931 | 0 | 0.04 | 100 | 350 | 5 | 0.8957672 | 0.07678005 | 26.2 | 170.3 | - | - | - | - | - | https://doi.org/10.1016/j.cej.2021.131875
SBA-15 | BPEI | 1.81:1.52:1 | 600 | 50 | 11.66667 | 0 | 0 | 0 | 0 | 0 | 643.03 | 1.1441 | 7.116931 | 0 | 0.04 | 100 | 350 | 15 | 1.092593 | 0.09365079 | 22.09 | 122.3 | - | - | - | - | - | https://doi.org/10.1016/j.cej.2021.131875
SBA-15 | BPEI | 1.81:1.52:1 | 600 | 50 | 11.66667 | 0 | 0 | 0 | 0 | 0 | 643.03 | 1.1441 | 7.116931 | 0 | 0.04 | 100 | 350 | 25 | 1.215344 | 0.1041723 | 20.5 | 131.02 | 90 | 0.4819277 | 0.5 | 10 | - | https://doi.org/10.1016/j.cej.2021.131875
SBA-15 | BPEI | 1.81:1.52:1 | 600 | 50 | 11.66667 | 0 | 0 | 0 | 0 | 0 | 643.03 | 1.1441 | 7.116931 | 0 | 0.04 | 100 | 350 | 25 | 1.215344 | 0.1041723 | 20.5 | 131.02 | 110 | 0.6122449 | 2.12 | 10 | - | https://doi.org/10.1016/j.cej.2021.131875
SBA-15 | BPEI | 1.81:1.52:1 | 600 | 50 | 11.66667 | 0 | 0 | 0 | 0 | 0 | 643.03 | 1.1441 | 7.116931 | 0 | 0.04 | 100 | 350 | 35 | 1.429101 | 0.1224943 | 26.41 | 116.67 | - | - | - | - | - | https://doi.org/10.1016/j.cej.2021.131875
SBA-15 | BPEI | 1.81:1.52:1 | 600 | 50 | 11.66667 | 0 | 0 | 0 | 0 | 0 | 643.03 | 1.1441 | 7.116931 | 0 | 0.04 | 100 | 350 | 45 | 1.585714 | 0.1359184 | 29.3 | 104 | - | - | - | - | - | https://doi.org/10.1016/j.cej.2021.131875
SBA-15 | BPEI | 1.81:1.52:1 | 600 | 50 | 11.66667 | 0 | 0 | 0 | 0 | 0 | 643.03 | 1.1441 | 7.116931 | 0 | 0.04 | 100 | 350 | 55 | 1.348677 | 0.1156009 | 18.33 | 60.6 | - | - | - | - | - | https://doi.org/10.1016/j.cej.2021.131875
SBA-15 | BPEI | 1.81:1.52:1 | 600 | 50 | 11.66667 | 0 | 0 | 0 | 0 | 0 | 643.03 | 1.1441 | 7.116931 | 0 | 0.04 | 100 | 350 | 65 | 1.00582 | 0.08621315 | 16.4 | 55.14 | - | - | - | - | - | https://doi.org/10.1016/j.cej.2021.131875
SBA-15 | BPEI | 1.81:1.52:1 | 600 | 50 | 11.66667 | 0 | 0 | 0 | 0 | 0 | 643.03 | 1.1441 | 7.116931 | 0 | 0.04 | 100 | 350 | 75 | 0.3179894 | 0.02725624 | 6.12 | 12.67 | - | - | - | - | - | https://doi.org/10.1016/j.cej.2021.131875
SBA-15 | BPEI | 1.81:1.52:1 | 600 | 75 | 17.5 | 0 | 0 | 0 | 0 | 0 | 643.03 | 1.1441 | 7.116931 | 0 | 0.04 | 100 | 350 | 25 | 1.9 | 0.1628571 | 43 | 221 | 90 | 0.3802281 | 3 | 10 | - | https://doi.org/10.1016/j.cej.2021.131875
SBA-15 | BPEI | 1.81:1.52:1 | 600 | 75 | 17.5 | 0 | 0 | 0 | 0 | 0 | 643.03 | 1.1441 | 7.116931 | 0 | 0.04 | 100 | 350 | 25 | 1.9 | 0.1085714 | 43 | 221 | 110 | 0.7151371 | 1 | 10 | - | https://doi.org/10.1016/j.cej.2021.131875
SBA-15 | BPEI | 1.81:1.52:1 | 600 | 25 | 5.833333 | 0 | 0 | 0 | 0 | 0 | 643.03 | 1.1441 | 7.116931 | 0 | 0.04 | 100 | 350 | 25 | 0.89 | 0.05085714 | 20.2 | 71.4 | 90 | 0.9411765 | 1.520795 | 10 | - | https://doi.org/10.1016/j.cej.2021.131875
SBA-15 | BPEI | 1.81:1.52:1 | 600 | 25 | 5.833333 | 0 | 0 | 0 | 0 | 0 | 643.03 | 1.1441 | 7.116931 | 0 | 0.04 | 100 | 350 | 25 | 0.89 | 0.1525714 | 20.2 | 71.4 | 110 | 0.2320186 | 3.831214 | 10 | - | https://doi.org/10.1016/j.cej.2021.131875
SBA-15 | TEPA | 1:1.5:0 | 189 | 50 | 13.22751 | 0 | 0 | 0 | 0 | 0 | 643.03 | 1.1441 | 7.116931 | 0 | 0.04 | 100 | 350 | -5 | 2.284127 | 0.3915646 | 35.61 | 133.4 | - | - | - | - | - | https://doi.org/10.1016/j.cej.2021.131875
SBA-15 | TEPA | 1:1.5:0 | 189 | 50 | 13.22751 | 0 | 0 | 0 | 0 | 0 | 643.03 | 1.1441 | 7.116931 | 0 | 0.04 | 100 | 350 | 5 | 1.975132 | 0.14932 | 31.67 | 92.86 | - | - | - | - | - | https://doi.org/10.1016/j.cej.2021.131875
SBA-15 | TEPA | 1:1.5:0 | 189 | 50 | 13.22751 | 0 | 0 | 0 | 0 | 0 | 643.03 | 1.1441 | 7.116931 | 0 | 0.04 | 100 | 350 | 15 | 1.96455 | 0.14852 | 30.95 | 75.18 | - | - | - | - | - | https://doi.org/10.1016/j.cej.2021.131875
SBA-15 | TEPA | 1:1.5:0 | 189 | 50 | 13.22751 | 0 | 0 | 0 | 0 | 0 | 643.03 | 1.1441 | 7.116931 | 0 | 0.04 | 100 | 350 | 25 | 2.135979 | 0.16148 | 31.3 | 67.94 | 90 | 2.672606 | 3.399123 | 10 | - | https://doi.org/10.1016/j.cej.2021.131875
SBA-15 | TEPA | 1:1.5:0 | 189 | 50 | 13.22751 | 0 | 0 | 0 | 0 | 0 | 643.03 | 1.1441 | 7.116931 | 0 | 0.04 | 100 | 350 | 25 | 2.135979 | 0.08087115 | 31.3 | 67.94 | 110 | 2.518948 | 3.588517 | 10 | - | https://doi.org/10.1016/j.cej.2021.131875
SBA-15 | TEPA | 1:1.5:0 | 189 | 50 | 13.22751 | 0 | 0 | 0 | 0 | 0 | 643.03 | 1.1441 | 7.116931 | 0 | 0.04 | 100 | 350 | 35 | 2.12328 | 0.16052 | 30.5 | 61.45 | - | - | - | - | - | https://doi.org/10.1016/j.cej.2021.131875
SBA-15 | TEPA | 1:1.5:0 | 189 | 50 | 13.22751 | 0 | 0 | 0 | 0 | 0 | 643.03 | 1.1441 | 7.116931 | 0 | 0.04 | 100 | 350 | 45 | 2.074603 | 0.15684 | 30.58 | 58.93 | - | - | - | - | - | https://doi.org/10.1016/j.cej.2021.131875
SBA-15 | TEPA | 1:1.5:0 | 189 | 50 | 13.22751 | 0 | 0 | 0 | 0 | 0 | 643.03 | 1.1441 | 7.116931 | 0 | 0.04 | 100 | 350 | 55 | 2.051323 | 0.15508 | 30.58 | 75.53 | - | - | - | - | - | https://doi.org/10.1016/j.cej.2021.131875
SBA-15 | TEPA | 1:1.5:0 | 189 | 50 | 13.22751 | 0 | 0 | 0 | 0 | 0 | 643.03 | 1.1441 | 7.116931 | 0 | 0.04 | 100 | 350 | 65 | 1.134921 | 0.0858 | 21.28 | 59.08 | - | - | - | - | - | https://doi.org/10.1016/j.cej.2021.131875
SBA-15 | TEPA | 1:1.5:0 | 189 | 50 | 13.22751 | 0 | 0 | 0 | 0 | 0 | 643.03 | 1.1441 | 7.116931 | 0 | 0.04 | 100 | 350 | 75 | 0.3328042 | 0.02516 | - | - | - | - | - | - | - | https://doi.org/10.1016/j.cej.2021.131875
SBA-15 | TEPA | 1:1.5:0 | 189 | 50 | 13.22751 | 0 | 0 | 0 | 0 | 0 | 643.03 | 1.1441 | 7.116931 | 0 | 0.04 | 100 | 350 | 25 | 2.3 | 0.17388 | 41.6 | 100.1 | - | - | - | - | - | https://doi.org/10.1016/j.cej.2021.131875
SBA-15 | TEPA | 1:1.5:0 | 189 | 75 | 19.84127 | 0 | 0 | 0 | 0 | 0 | 643.03 | 1.1441 | 7.116931 | 0 | 0.04 | 100 | 350 | 25 | 3.44 | 0.04341441 | 113 | 241.5 | 90 | 3.638382 | 5.517241 | 10 | - | https://doi.org/10.1016/j.cej.2021.131875
SBA-15 | TEPA | 1:1.5:0 | 189 | 75 | 19.84127 | 0 | 0 | 0 | 0 | 0 | 643.03 | 1.1441 | 7.116931 | 0 | 0.04 | 100 | 350 | 25 | 3.44 | 0.173376 | 113 | 241.5 | 110 | 8.075117 | 0 | 10 | - | https://doi.org/10.1016/j.cej.2021.131875
SBA-15 | DEA | 0:1:0 | 105.14 | 50 | 4.909091 | 0 | 0 | 0 | 0 | 2 | 934.91 | 1.45 | 6.203806 | 0 | 0.04 | 100 | 300 | 25 | 0.54 | 0.11 | 11.85 | 42.2 | - | - | - | - | - | https://doi.org/10.1016/j.jece.2022.107239
SBA-15 | TEPA | 1:1.5:0 | 189 | 50 | 6.470588 | DEA | 0 | 4 | 0 | 1.18 | 934.91 | 1.45 | 6.203806 | 0 | 0.04 | 100 | 300 | 25 | 1.1 | 0.17 | 16.05 | 42.65 | - | - | - | - | - | https://doi.org/10.1016/j.jece.2022.107239
SBA-15 | TEPA | 1:1.5:0 | 189 | 50 | 7.666667 | DEA | 0 | 2 | 0 | 0.84 | 934.91 | 1.45 | 6.203806 | 0 | 0.04 | 100 | 300 | 25 | 1.38 | 0.18 | 23.55 | 52 | - | - | - | - | - | https://doi.org/10.1016/j.jece.2022.107239
SBA-15 | TEPA | 1:1.5:0 | 189 | 50 | 8.842105 | DEA | 0 | 1 | 0 | 0.53 | 934.91 | 1.45 | 6.203806 | 0 | 0.04 | 100 | 300 | 25 | 1.68 | 0.19 | 24.5 | 55.4 | 80 | - | 3.5 | 10 | - | https://doi.org/10.1016/j.jece.2022.107239
SBA-15 | TEPA | 1:1.5:0 | 189 | 50 | 10.55556 | DEA | 0 | 0.5 | 0 | 0.31 | 934.91 | 1.45 | 6.203806 | 0 | 0.04 | 100 | 300 | 25 | 1.9 | 0.18 | 27.7 | 58.25 | 70 | 0.2197802 | 6.1 | 10 | - | https://doi.org/10.1016/j.jece.2022.107239
SBA-15 | TEPA | 1:1.5:0 | 189 | 50 | 10.55556 | DEA | 0 | 0.5 | 0 | 0.31 | 934.91 | 1.45 | 6.203806 | 0 | 0.04 | 100 | 300 | 25 | 1.9 | 0.18 | 27.7 | 58.25 | 80 | 1.103753 | 2 | 10 | - | https://doi.org/10.1016/j.jece.2022.107239
SBA-15 | TEPA | 1:1.5:0 | 189 | 50 | 10.55556 | DEA | 0 | 0.5 | 0 | 0.31 | 934.91 | 1.45 | 6.203806 | 0 | 0.04 | 100 | 300 | 25 | 1.9 | 0.18 | 27.7 | 58.25 | 90 | 23.25581 | 5 | 10 | - | https://doi.org/10.1016/j.jece.2022.107239
SBA-15 | TEPA | 1:1.5:0 | 189 | 50 | 10.55556 | DEA | 0 | 0.5 | 0 | 0.31 | 934.91 | 1.45 | 6.203806 | 0 | 0.04 | 100 | 300 | 25 | 1.9 | 0.18 | 27.7 | 58.25 | - | - | - | - | - | https://doi.org/10.1016/j.jece.2022.107239
SBA-15 | TEPA | 1:1.5:0 | 189 | 50 | 10.55556 | DEA | 0 | 0.5 | 0 | 0.31 | 934.91 | 1.45 | 6.203806 | 0 | 0.04 | 100 | 300 | 25 | 1.9 | 0.18 | 27.7 | 58.25 | 110 | 7.816092 | 13 | 10 | - | https://doi.org/10.1016/j.jece.2022.107239
SBA-15 | TEPA | 1:1.5:0 | 189 | 50 | 11.35294 | DEA | 0 | 0.25 | 0 | 0.17 | 934.91 | 1.45 | 6.203806 | 0 | 0.04 | 100 | 300 | 25 | 1.93 | 0.17 | 26.15 | 52.7 | 70 | 0.2188184 | 6 | 10 | - | https://doi.org/10.1016/j.jece.2022.107239
SBA-15 | TEPA | 1:1.5:0 | 189 | 50 | 11.35294 | DEA | 0 | 0.25 | 0 | 0.17 | 934.91 | 1.45 | 6.203806 | 0 | 0.04 | 100 | 300 | 25 | 1.93 | 0.17 | 26.15 | 52.7 | 80 | 0.7407407 | 3.7 | 10 | - | https://doi.org/10.1016/j.jece.2022.107239
SBA-15 | TEPA | 1:1.5:0 | 189 | 50 | 11.35294 | DEA | 0 | 0.25 | 0 | 0.17 | 934.91 | 1.45 | 6.203806 | 0 | 0.04 | 100 | 300 | 25 | 1.93 | 0.17 | 26.15 | 52.7 | 90 | 2.197802 | 4.5 | 10 | - | https://doi.org/10.1016/j.jece.2022.107239
SBA-15 | TEPA | 1:1.5:0 | 189 | 50 | 11.35294 | DEA | 0 | 0.25 | 0 | 0.17 | 934.91 | 1.45 | 6.203806 | 0 | 0.04 | 100 | 300 | 25 | 1.93 | 0.17 | 26.15 | 52.7 | - | - | - | - | - | https://doi.org/10.1016/j.jece.2022.107239
SBA-15 | TEPA | 1:1.5:0 | 189 | 50 | 11.35294 | DEA | 0 | 0.25 | 0 | 0.17 | 934.91 | 1.45 | 6.203806 | 0 | 0.04 | 100 | 300 | 25 | 1.93 | 0.17 | 26.15 | 52.7 | 110 | 7.901907 | 14.9 | 10 | - | https://doi.org/10.1016/j.jece.2022.107239
SBA-15 | TEPA | 1:1.5:0 | 189 | 50 | 13.64286 | 0 | 0 | 0 | 0 | 0 | 934.91 | 1.45 | 6.203806 | 0 | 0.04 | 100 | 300 | 25 | 1.91 | 0.14 | 28.5 | 57.6 | - | - | - | - | - | https://doi.org/10.1016/j.jece.2022.107239
SBA-15 | DEA | 0:1:0 | 105.14 | 50 | 4.891667 | 0 | 0 | 0 | 0 | 2 | 992 | 1.13 | 4.556452 | 0 | 0.04 | 100 | 120 | 25 | 0.587 | 0.12 | 12.37 | 70.49 | - | - | - | - | - | https://doi.org/10.1002/advs.202207253
SBA-15 | BPEI | 1.81:1.52:1 | 600 | 50 | 6.875 | DEA | 0 | 4 | 0 | 1.25 | 992 | 1.13 | 4.556452 | 0 | 0.04 | 100 | 120 | 25 | 1.1 | 0.16 | 14.22 | 32.46 | - | - | - | - | - | https://doi.org/10.1002/advs.202207253
SBA-15 | BPEI | 1.81:1.52:1 | 600 | 50 | 7.158824 | DEA | 0 | 2 | 0 | 0.91 | 992 | 1.13 | 4.556452 | 0 | 0.04 | 100 | 120 | 25 | 1.217 | 0.17 | 19.06 | 53.87 | 60 | - | 5.42 | 10 | - | https://doi.org/10.1002/advs.202207253
SBA-15 | BPEI | 1.81:1.52:1 | 600 | 50 | 7.158824 | DEA | 0 | 2 | 0 | 0.91 | 992 | 1.13 | 4.556452 | 0 | 0.04 | 100 | 120 | 25 | 1.217 | 0.17 | 19.06 | 53.87 | 70 | - | 1.3721 | 10 | - | https://doi.org/10.1002/advs.202207253
SBA-15 | BPEI | 1.81:1.52:1 | 600 | 50 | 7.158824 | DEA | 0 | 2 | 0 | 0.91 | 992 | 1.13 | 4.556452 | 0 | 0.04 | 100 | 120 | 25 | 1.217 | 0.17 | 19.06 | 53.87 | 80 | - | 4.15 | 10 | - | https://doi.org/10.1002/advs.202207253
SBA-15 | BPEI | 1.81:1.52:1 | 600 | 50 | 7.158824 | DEA | 0 | 2 | 0 | 0.91 | 992 | 1.13 | 4.556452 | 0 | 0.04 | 100 | 120 | 25 | 1.217 | 0.17 | 19.06 | 53.87 | 90 | - | 8.901 | 10 | - | https://doi.org/10.1002/advs.202207253
SBA-15 | BPEI | 1.81:1.52:1 | 600 | 50 | 7.158824 | DEA | 0 | 2 | 0 | 0.91 | 992 | 1.13 | 4.556452 | 0 | 0.04 | 100 | 120 | 25 | 1.217 | 0.17 | 19.06 | 53.87 | 110 | - | 31.3105 | 10 | - | https://doi.org/10.1002/advs.202207253
SBA-15 | BPEI | 1.81:1.52:1 | 600 | 50 | 8.1 | DEA | 0 | 1 | 0 | 0.59 | 992 | 1.13 | 4.556452 | 0 | 0.04 | 100 | 120 | 25 | 1.62 | 0.2 | 23.98 | 57.95 | 60 | - | 13.29 | 10 | - | https://doi.org/10.1002/advs.202207253
SBA-15 | BPEI | 1.81:1.52:1 | 600 | 50 | 8.1 | DEA | 0 | 1 | 0 | 0.59 | 992 | 1.13 | 4.556452 | 0 | 0.04 | 100 | 120 | 25 | 1.62 | 0.2 | 23.98 | 57.95 | 70 | - | 1.8808 | 10 | - | https://doi.org/10.1002/advs.202207253
SBA-15 | BPEI | 1.81:1.52:1 | 600 | 50 | 8.1 | DEA | 0 | 1 | 0 | 0.59 | 992 | 1.13 | 4.556452 | 0 | 0.04 | 100 | 120 | 25 | 1.62 | 0.2 | 23.98 | 57.95 | 70 | - | 22 | 50 | - | https://doi.org/10.1002/advs.202207253
SBA-15 | BPEI | 1.81:1.52:1 | 600 | 50 | 8.1 | DEA | 0 | 1 | 0 | 0.59 | 992 | 1.13 | 4.556452 | 0 | 0.04 | 100 | 120 | 25 | 1.62 | 0.2 | 23.98 | 57.95 | 80 | - | 3.3582 | 10 | - | https://doi.org/10.1002/advs.202207253
SBA-15 | BPEI | 1.81:1.52:1 | 600 | 50 | 8.1 | DEA | 0 | 1 | 0 | 0.59 | 992 | 1.13 | 4.556452 | 0 | 0.04 | 100 | 120 | 25 | 1.62 | 0.2 | 23.98 | 57.95 | 90 | - | 12.216 | 10 | - | https://doi.org/10.1002/advs.202207253
SBA-15 | BPEI | 1.81:1.52:1 | 600 | 50 | 8.1 | DEA | 0 | 1 | 0 | 0.59 | 992 | 1.13 | 4.556452 | 0 | 0.04 | 100 | 120 | 25 | 1.62 | 0.2 | 23.98 | 57.95 | 110 | - | 17.9 | 10 | - | https://doi.org/10.1002/advs.202207253
SBA-15 | BPEI | 1.81:1.52:1 | 600 | 50 | 9.45 | DEA | 0 | 0.5 | 0 | 0.34 | 992 | 1.13 | 4.556452 | 0 | 0.04 | 100 | 120 | 25 | 1.512 | 0.16 | 23.33 | 60.19 | 60 | - | 26.41 | 10 | - | https://doi.org/10.1002/advs.202207253
SBA-15 | BPEI | 1.81:1.52:1 | 600 | 50 | 9.45 | DEA | 0 | 0.5 | 0 | 0.34 | 992 | 1.13 | 4.556452 | 0 | 0.04 | 100 | 120 | 25 | 1.512 | 0.16 | 23.33 | 60.19 | 70 | - | 7.35 | 10 | - | https://doi.org/10.1002/advs.202207253
SBA-15 | BPEI | 1.81:1.52:1 | 600 | 50 | 9.45 | DEA | 0 | 0.5 | 0 | 0.34 | 992 | 1.13 | 4.556452 | 0 | 0.04 | 100 | 120 | 25 | 1.512 | 0.16 | 23.33 | 60.19 | 80 | - | 3.91 | 10 | - | https://doi.org/10.1002/advs.202207253
SBA-15 | BPEI | 1.81:1.52:1 | 600 | 50 | 9.45 | DEA | 0 | 0.5 | 0 | 0.34 | 992 | 1.13 | 4.556452 | 0 | 0.04 | 100 | 120 | 25 | 1.512 | 0.16 | 23.33 | 60.19 | 90 | - | 5.491 | 10 | - | https://doi.org/10.1002/advs.202207253
SBA-15 | BPEI | 1.81:1.52:1 | 600 | 50 | 9.45 | DEA | 0 | 0.5 | 0 | 0.34 | 992 | 1.13 | 4.556452 | 0 | 0.04 | 100 | 120 | 25 | 1.512 | 0.16 | 23.33 | 60.19 | 110 | - | 8.31 | 10 | - | https://doi.org/10.1002/advs.202207253
SBA-15 | BPEI | 1.81:1.52:1 | 600 | 50 | 9.930769 | DEA | 0 | 0.25 | 0 | 0.19 | 992 | 1.13 | 4.556452 | 0 | 0.04 | 100 | 120 | 25 | 1.291 | 0.13 | 20.08 | 76.88 | 60 | - | 41.712 | 10 | - | https://doi.org/10.1002/advs.202207253
SBA-15 | BPEI | 1.81:1.52:1 | 600 | 50 | 9.930769 | DEA | 0 | 0.25 | 0 | 0.19 | 992 | 1.13 | 4.556452 | 0 | 0.04 | 100 | 120 | 25 | 1.291 | 0.13 | 20.08 | 76.88 | 70 | - | 21.07 | 10 | - | https://doi.org/10.1002/advs.202207253
SBA-15 | BPEI | 1.81:1.52:1 | 600 | 50 | 9.930769 | DEA | 0 | 0.25 | 0 | 0.19 | 992 | 1.13 | 4.556452 | 0 | 0.04 | 100 | 120 | 25 | 1.291 | 0.13 | 20.08 | 76.88 | 80 | - | 7.74 | 10 | - | https://doi.org/10.1002/advs.202207253
SBA-15 | BPEI | 1.81:1.52:1 | 600 | 50 | 9.930769 | DEA | 0 | 0.25 | 0 | 0.19 | 992 | 1.13 | 4.556452 | 0 | 0.04 | 100 | 120 | 25 | 1.291 | 0.13 | 20.08 | 76.88 | 90 | - | 4.117 | 10 | - | https://doi.org/10.1002/advs.202207253
SBA-15 | BPEI | 1.81:1.52:1 | 600 | 50 | 9.930769 | DEA | 0 | 0.25 | 0 | 0.19 | 992 | 1.13 | 4.556452 | 0 | 0.04 | 100 | 120 | 25 | 1.291 | 0.13 | 20.08 | 76.88 | 110 | - | 3.265 | 10 | - | https://doi.org/10.1002/advs.202207253
SBA-15 | BPEI | 1.81:1.52:1 | 600 | 50 | 11.07 | 0 | 0 | 0 | 0 | 0 | 992 | 1.13 | 4.556452 | 0 | 0.04 | 100 | 120 | 25 | 1.107 | 0.1 | 16.45 | 56.33 | 70 | - | 24.1851 | 10 | - | https://doi.org/10.1002/advs.202207253
SBA-15 | BPEI | 1.81:1.52:1 | 600 | 50 | 11.07 | 0 | 0 | 0 | 0 | 0 | 992 | 1.13 | 4.556452 | 0 | 0.04 | 100 | 120 | 25 | 1.107 | 0.1 | 16.45 | 56.33 | 80 | 0.6507592 | -0.25 | 10 | - | https://doi.org/10.1002/advs.202207253
SBA-15 | BPEI | 1.81:1.52:1 | 600 | 50 | 11.07 | 0 | 0 | 0 | 0 | 0 | 992 | 1.13 | 4.556452 | 0 | 0.04 | 100 | 120 | 25 | 1.107 | 0.1 | 16.45 | 56.33 | 80 | - | 44.18 | 50 | - | https://doi.org/10.1002/advs.202207253
SBA-15 | BPEI | 1.81:1.52:1 | 600 | 50 | 11.07 | 0 | 0 | 0 | 0 | 0 | 992 | 1.13 | 4.556452 | 0 | 0.04 | 100 | 120 | 25 | 1.107 | 0.1 | 16.45 | 56.33 | 90 | - | 2.08 | 10 | - | https://doi.org/10.1002/advs.202207253
SBA-15 | BPEI | 1.81:1.52:1 | 600 | 50 | 11.07 | 0 | 0 | 0 | 0 | 0 | 992 | 1.13 | 4.556452 | 0 | 0.04 | 100 | 120 | 25 | 1.107 | 0.1 | 16.45 | 56.33 | 110 | - | 2.31 | 10 | - | https://doi.org/10.1002/advs.202207253
SBA-15 | TEPA | 1:1.5:0 | 189 | 50 | 9.529412 | 0 | 0 | 0 | 0 | 0 | 992 | 1.08 | 4.354839 | 0 | 0.04 | 100 | 180 | 25 | 1.62 | 0.17 | 25.16 | 53.6 | 80 | - | 7 | 5 | - | https://doi.org/10.1002/sus2.141
SBA-15 | TEPA | 1:1.5:0 | 189 | 50 | 9.058824 | CTAB | 0 | 4 | 0 | 0 | 992 | 1.08 | 4.354839 | 0 | 0.04 | 100 | 180 | 25 | 1.54 | 0.17 | 24.69 | 49.57 | 80 | - | 10.2 | 5 | - | https://doi.org/10.1002/sus2.141
SBA-15 | TEPA | 1:1.5:0 | 189 | 50 | 10.31818 | DEA | 0 | 4 | 0 | 0.18 | 992 | 1.08 | 4.354839 | 0 | 0.04 | 100 | 180 | 25 | 2.27 | 0.22 | 32.74 | 69.71 | 80 | - | 2.3 | 5 | - | https://doi.org/10.1002/sus2.141
SBA-15 | TEPA | 1:1.5:0 | 189 | 50 | 8.888889 | P123 | 0 | 4 | 0 | 0.004 | 992 | 1.08 | 4.354839 | 0 | 0.04 | 100 | 180 | 25 | 1.6 | 0.18 | 25.11 | 53.4 | 80 | - | 5 | 5 | - | https://doi.org/10.1002/sus2.141
SBA-15 | TEPA | 1:1.5:0 | 189 | 50 | 9.333333 | PC | 0 | 4 | 0 | 0 | 992 | 1.08 | 4.354839 | 0 | 0.04 | 100 | 180 | 25 | 1.4 | 0.15 | 23.27 | 43.64 | 80 | - | 16.2 | 5 | - | https://doi.org/10.1002/sus2.141
SBA-15 | TEPA | 1:1.5:0 | 189 | 50 | 9.318182 | PEG200 | 0 | 4 | 0 | 0.11 | 992 | 1.08 | 4.354839 | 0 | 0.04 | 100 | 180 | 25 | 2.05 | 0.22 | 33.22 | 65.92 | 80 | - | 4.1 | 5 | - | https://doi.org/10.1002/sus2.141
SBA-15 | TEPA | 1:1.5:0 | 189 | 50 | 9.055556 | SDS | 0 | 4 | 0 | 0 | 992 | 1.08 | 4.354839 | 0 | 0.04 | 100 | 180 | 25 | 1.63 | 0.18 | 25.21 | 53.69 | 80 | - | 21.6 | 5 | - | https://doi.org/10.1002/sus2.141
SBA-15 | TEPA | 1:1.5:0 | 189 | 50 | 8.875 | Span80 | 0 | 4 | 0 | 0.078 | 992 | 1.08 | 4.354839 | 0 | 0.04 | 100 | 180 | 25 | 1.42 | 0.16 | 23.31 | 43.69 | 80 | - | 6.2 | 5 | - | https://doi.org/10.1002/sus2.141
SBA-15 | BPEI | 1.81:1.52:1 | 305 | 10 | 2.351202 | 0 | 0 | 0 | 0 | 0 | 492.6 | 1.35 | 8.81 | 0 | 100 | 60 | 90 | 20 | 0.6568704 | 0.2793764 | - | - | - | - | - | - | - | https://doi.org/10.1016/j.seppur.2023.124346
SBA-15 | BPEI | 1.81:1.52:1 | 305 | 10 | 2.373194 | 0 | 0 | 0 | 0 | 0 | 492.6 | 1.35 | 8.81 | 0 | 100 | 60 | 90 | 40 | 0.5230634 | 0.2204048 | - | - | - | - | - | - | - | https://doi.org/10.1016/j.seppur.2023.124346
SBA-15 | BPEI | 1.81:1.52:1 | 305 | 10 | 2.348659 | 0 | 0 | 0 | 0 | 0 | 492.6 | 1.35 | 8.81 | 0 | 100 | 60 | 90 | 60 | 0.2757234 | 0.1173961 | - | - | - | - | - | - | - | https://doi.org/10.1016/j.seppur.2023.124346
SBA-15 | BPEI | 1.81:1.52:1 | 305 | 10 | 2.332785 | 0 | 0 | 0 | 0 | 0 | 492.6 | 1.35 | 8.81 | 0 | 100 | 60 | 90 | 80 | 0.214902 | 0.09212254 | 0.85 | 13.08 | - | - | - | - | - | https://doi.org/10.1016/j.seppur.2023.124346
SBA-15 | BPEI | 1.81:1.52:1 | 305 | 10 | 2.314515 | 0 | 0 | 0 | 0 | 0 | 492.6 | 1.35 | 8.81 | 0 | 100 | 60 | 90 | 100 | 0.166245 | 0.07182713 | - | - | - | - | - | - | - | https://doi.org/10.1016/j.seppur.2023.124346
SBA-15 | BPEI | 1.81:1.52:1 | 305 | 10 | 2.173299 | 0 | 0 | 0 | 0 | 0 | 492.6 | 1.35 | 8.81 | 0 | 100 | 60 | 90 | 120 | 0.07704035 | 0.03544858 | - | - | - | - | - | - | - | https://doi.org/10.1016/j.seppur.2023.124346
SBA-15 | BPEI | 1.81:1.52:1 | 305 | 19.77 | 4.398815 | 0 | 0 | 0 | 0 | 0 | 492.6 | 1.35 | 8.81 | 0 | 100 | 60 | 90 | 20 | 1.001525 | 0.2276805 | - | - | - | - | - | - | - | https://doi.org/10.1016/j.seppur.2023.124346
SBA-15 | BPEI | 1.81:1.52:1 | 305 | 19.77 | 4.393854 | 0 | 0 | 0 | 0 | 0 | 492.6 | 1.35 | 8.81 | 0 | 100 | 60 | 90 | 40 | 1.054236 | 0.2399344 | - | - | - | - | - | - | - | https://doi.org/10.1016/j.seppur.2023.124346
SBA-15 | BPEI | 1.81:1.52:1 | 305 | 19.77 | 4.38024 | 0 | 0 | 0 | 0 | 0 | 492.6 | 1.35 | 8.81 | 0 | 100 | 60 | 90 | 60 | 0.8798819 | 0.2008753 | - | - | - | - | - | - | - | https://doi.org/10.1016/j.seppur.2023.124346
SBA-15 | BPEI | 1.81:1.52:1 | 305 | 19.77 | 4.399872 | 0 | 0 | 0 | 0 | 0 | 492.6 | 1.35 | 8.81 | 0 | 100 | 60 | 90 | 80 | 0.8433891 | 0.1916849 | 0.68 | 2.51 | - | - | - | - | - | https://doi.org/10.1016/j.seppur.2023.124346
SBA-15 | BPEI | 1.81:1.52:1 | 305 | 19.77 | 4.43061 | 0 | 0 | 0 | 0 | 0 | 492.6 | 1.35 | 8.81 | 0 | 100 | 60 | 90 | 100 | 0.7339107 | 0.1656455 | - | - | - | - | - | - | - | https://doi.org/10.1016/j.seppur.2023.124346
SBA-15 | BPEI | 1.81:1.52:1 | 305 | 19.77 | 4.362141 | 0 | 0 | 0 | 0 | 0 | 492.6 | 1.35 | 8.81 | 0 | 100 | 60 | 90 | 120 | 0.4987349 | 0.1143326 | - | - | - | - | - | - | - | https://doi.org/10.1016/j.seppur.2023.124346
SBA-15 | BPEI | 1.81:1.52:1 | 305 | 33.36 | 7.514188 | 0 | 0 | 0 | 0 | 0 | 492.6 | 1.35 | 8.81 | 0 | 100 | 60 | 90 | 20 | 1.49215 | 0.1985777 | - | - | - | - | - | - | - | https://doi.org/10.1016/j.seppur.2023.124346
SBA-15 | BPEI | 1.81:1.52:1 | 305 | 33.36 | 7.505012 | 0 | 0 | 0 | 0 | 0 | 492.6 | 1.35 | 8.81 | 0 | 100 | 60 | 90 | 40 | 1.702997 | 0.2269147 | - | - | - | - | - | - | - | https://doi.org/10.1016/j.seppur.2023.124346
SBA-15 | BPEI | 1.81:1.52:1 | 305 | 33.36 | 7.515215 | 0 | 0 | 0 | 0 | 0 | 492.6 | 1.35 | 8.81 | 0 | 100 | 60 | 90 | 60 | 2.15713 | 0.287035 | - | - | - | - | - | - | - | https://doi.org/10.1016/j.seppur.2023.124346
SBA-15 | BPEI | 1.81:1.52:1 | 305 | 33.36 | 7.523089 | 0 | 0 | 0 | 0 | 0 | 492.6 | 1.35 | 8.81 | 0 | 100 | 60 | 90 | 80 | 2.473401 | 0.3287746 | 0.86 | 4.33 | - | - | - | - | - | https://doi.org/10.1016/j.seppur.2023.124346
SBA-15 | BPEI | 1.81:1.52:1 | 305 | 33.36 | 7.513858 | 0 | 0 | 0 | 0 | 0 | 492.6 | 1.35 | 8.81 | 0 | 100 | 60 | 90 | 100 | 2.185513 | 0.2908643 | - | - | - | - | - | - | - | https://doi.org/10.1016/j.seppur.2023.124346
SBA-15 | BPEI | 1.81:1.52:1 | 305 | 33.36 | 7.362059 | 0 | 0 | 0 | 0 | 0 | 492.6 | 1.35 | 8.81 | 0 | 100 | 60 | 90 | 120 | 1.670559 | 0.2269147 | - | - | - | - | - | - | - | https://doi.org/10.1016/j.seppur.2023.124346
SBA-15 | BPEI | 1.81:1.52:1 | 305 | 38.49 | 8.60571 | 0 | 0 | 0 | 0 | 0 | 492.6 | 1.35 | 8.81 | 0 | 100 | 60 | 90 | 20 | 1.435383 | 0.1667943 | - | - | - | - | - | - | - | https://doi.org/10.1016/j.seppur.2023.124346
SBA-15 | BPEI | 1.81:1.52:1 | 305 | 38.49 | 8.612643 | 0 | 0 | 0 | 0 | 0 | 492.6 | 1.35 | 8.81 | 0 | 100 | 60 | 90 | 40 | 2.007104 | 0.2330416 | - | - | - | - | - | - | - | https://doi.org/10.1016/j.seppur.2023.124346
SBA-15 | BPEI | 1.81:1.52:1 | 305 | 38.49 | 8.746687 | 0 | 0 | 0 | 0 | 0 | 492.6 | 1.35 | 8.81 | 0 | 100 | 60 | 90 | 60 | 2.449072 | 0.28 | - | - | - | - | - | - | - | https://doi.org/10.1016/j.seppur.2023.124346
SBA-15 | BPEI | 1.81:1.52:1 | 305 | 38.49 | 8.389267 | 0 | 0 | 0 | 0 | 0 | 492.6 | 1.35 | 8.81 | 0 | 100 | 60 | 90 | 80 | 2.809946 | 0.3349453 | 0.59 | 2.91 | - | - | - | - | - | https://doi.org/10.1016/j.seppur.2023.124346
SBA-15 | BPEI | 1.81:1.52:1 | 305 | 38.49 | 8.622485 | 0 | 0 | 0 | 0 | 0 | 492.6 | 1.35 | 8.81 | 0 | 100 | 60 | 90 | 100 | 2.801836 | 0.3249453 | - | - | - | - | - | - | - | https://doi.org/10.1016/j.seppur.2023.124346
SBA-15 | BPEI | 1.81:1.52:1 | 305 | 38.49 | 8.630943 | 0 | 0 | 0 | 0 | 0 | 492.6 | 1.35 | 8.81 | 0 | 100 | 60 | 90 | 120 | 2.262554 | 0.2621444 | - | - | - | - | - | - | - | https://doi.org/10.1016/j.seppur.2023.124346
SBA-15 | BPEI | 1.81:1.52:1 | 305 | 44.12 | 10.39031 | 0 | 0 | 0 | 0 | 0 | 492.6 | 1.35 | 8.81 | 0 | 100 | 60 | 90 | 20 | 1.66245 | 0.16 | - | - | - | - | - | - | - | https://doi.org/10.1016/j.seppur.2023.124346
SBA-15 | BPEI | 1.81:1.52:1 | 305 | 44.12 | 10.29136 | 0 | 0 | 0 | 0 | 0 | 492.6 | 1.35 | 8.81 | 0 | 100 | 60 | 90 | 40 | 2.161185 | 0.21 | - | - | - | - | - | - | - | https://doi.org/10.1016/j.seppur.2023.124346
SBA-15 | BPEI | 1.81:1.52:1 | 305 | 44.12 | 10.18194 | 0 | 0 | 0 | 0 | 0 | 492.6 | 1.35 | 8.81 | 0 | 100 | 60 | 90 | 60 | 2.749124 | 0.27 | - | - | - | - | - | - | - | https://doi.org/10.1016/j.seppur.2023.124346
SBA-15 | BPEI | 1.81:1.52:1 | 305 | 44.12 | 10.10003 | 0 | 0 | 0 | 0 | 0 | 492.6 | 1.35 | 8.81 | 0 | 100 | 60 | 90 | 80 | 3.333009 | 0.33 | 0.59 | 2.21 | - | - | - | - | - | https://doi.org/10.1016/j.seppur.2023.124346
SBA-15 | BPEI | 1.81:1.52:1 | 305 | 44.12 | 10.1253 | 0 | 0 | 0 | 0 | 0 | 492.6 | 1.35 | 8.81 | 0 | 100 | 60 | 90 | 100 | 3.543856 | 0.35 | - | - | - | - | - | - | - | https://doi.org/10.1016/j.seppur.2023.124346
SBA-15 | BPEI | 1.81:1.52:1 | 305 | 44.12 | 10.31066 | 0 | 0 | 0 | 0 | 0 | 492.6 | 1.35 | 8.81 | 0 | 100 | 60 | 90 | 120 | 2.886986 | 0.28 | - | - | - | - | - | - | - | https://doi.org/10.1016/j.seppur.2023.124346
SBA-15 | BPEI | 1.81:1.52:1 | 305 | 50.16 | 12.1274 | 0 | 0 | 0 | 0 | 0 | 492.6 | 1.35 | 8.81 | 0 | 100 | 60 | 90 | 20 | 1.334015 | 0.11 | 9.97 | 41.22 | - | - | - | - | - | https://doi.org/10.1016/j.seppur.2023.124346
SBA-15 | BPEI | 1.81:1.52:1 | 305 | 50.16 | 11.511 | 0 | 0 | 0 | 0 | 0 | 492.6 | 1.35 | 8.81 | 0 | 100 | 60 | 90 | 40 | 2.07198 | 0.18 | 1.5 | 3.97 | - | - | - | - | - | https://doi.org/10.1016/j.seppur.2023.124346
SBA-15 | BPEI | 1.81:1.52:1 | 305 | 50.16 | 11.86016 | 0 | 0 | 0 | 0 | 0 | 492.6 | 1.35 | 8.81 | 0 | 100 | 60 | 90 | 60 | 2.846438 | 0.24 | 1.37 | 3.01 | - | - | - | - | - | https://doi.org/10.1016/j.seppur.2023.124346
SBA-15 | BPEI | 1.81:1.52:1 | 305 | 50.16 | 11.77231 | 0 | 0 | 0 | 0 | 0 | 492.6 | 1.35 | 8.81 | 0 | 100 | 60 | 90 | 80 | 3.531692 | 0.3 | 1.05 | 3.47 | - | - | - | - | - | https://doi.org/10.1016/j.seppur.2023.124346
SBA-15 | BPEI | 1.81:1.52:1 | 305 | 50.16 | 11.80513 | 0 | 0 | 0 | 0 | 0 | 492.6 | 1.35 | 8.81 | 0 | 100 | 60 | 90 | 100 | 4.131796 | 0.35 | 1.37 | 3.54 | 100 | - | 6.14 | 30 | - | https://doi.org/10.1016/j.seppur.2023.124346
SBA-15 | BPEI | 1.81:1.52:1 | 305 | 50.16 | 11.81886 | 0 | 0 | 0 | 0 | 0 | 492.6 | 1.35 | 8.81 | 0 | 100 | 60 | 90 | 120 | 3.191093 | 0.27 | 1.29 | 2.98 | - | - | - | - | - | https://doi.org/10.1016/j.seppur.2023.124346
SBA-15 | DETA | 2:1:0 | 103 | 9.79 | 2.750616 | 0 | 0 | 0 | 0 | 0 | 492.6 | 1.35 | 8.81 | 0 | 100 | 60 | 90 | 20 | 0.8355001 | 0.3037502 | - | - | - | - | - | - | - | https://doi.org/10.1016/j.seppur.2023.124346
SBA-15 | DETA | 2:1:0 | 103 | 9.79 | 2.718999 | 0 | 0 | 0 | 0 | 0 | 492.6 | 1.35 | 8.81 | 0 | 100 | 60 | 90 | 40 | 0.7999102 | 0.2941929 | - | - | - | - | - | - | - | https://doi.org/10.1016/j.seppur.2023.124346
SBA-15 | DETA | 2:1:0 | 103 | 9.79 | 2.714057 | 0 | 0 | 0 | 0 | 0 | 492.6 | 1.35 | 8.81 | 0 | 100 | 60 | 90 | 60 | 0.6467288 | 0.2382886 | - | - | - | - | - | - | - | https://doi.org/10.1016/j.seppur.2023.124346
SBA-15 | DETA | 2:1:0 | 103 | 9.79 | 2.713637 | 0 | 0 | 0 | 0 | 0 | 492.6 | 1.35 | 8.81 | 0 | 100 | 60 | 90 | 80 | 0.4530031 | 0.1669358 | - | - | - | - | - | - | - | https://doi.org/10.1016/j.seppur.2023.124346
SBA-15 | DETA | 2:1:0 | 103 | 9.79 | 2.796279 | 0 | 0 | 0 | 0 | 0 | 492.6 | 1.35 | 8.81 | 0 | 100 | 60 | 90 | 100 | 0.2552194 | 0.09127108 | - | - | - | - | - | - | - | https://doi.org/10.1016/j.seppur.2023.124346
SBA-15 | DETA | 2:1:0 | 103 | 9.79 | 2.750338 | 0 | 0 | 0 | 0 | 0 | 492.6 | 1.35 | 8.81 | 0 | 100 | 60 | 90 | 120 | 0.1871913 | 0.06806121 | 1.26 | 43.37 | - | - | - | - | - | https://doi.org/10.1016/j.seppur.2023.124346
SBA-15 | DETA | 2:1:0 | 103 | 19.69 | 5.294521 | 0 | 0 | 0 | 0 | 0 | 492.6 | 1.35 | 8.81 | 0 | 100 | 60 | 90 | 20 | 1.11934 | 0.2114148 | - | - | - | - | - | - | - | https://doi.org/10.1016/j.seppur.2023.124346
SBA-15 | DETA | 2:1:0 | 103 | 19.69 | 5.267089 | 0 | 0 | 0 | 0 | 0 | 492.6 | 1.35 | 8.81 | 0 | 100 | 60 | 90 | 40 | 1.031032 | 0.1957498 | - | - | - | - | - | - | - | https://doi.org/10.1016/j.seppur.2023.124346
SBA-15 | DETA | 2:1:0 | 103 | 19.69 | 5.216827 | 0 | 0 | 0 | 0 | 0 | 492.6 | 1.35 | 8.81 | 0 | 100 | 60 | 90 | 60 | 0.8251417 | 0.1581692 | - | - | - | - | - | - | - | https://doi.org/10.1016/j.seppur.2023.124346
SBA-15 | DETA | 2:1:0 | 103 | 19.69 | 5.174546 | 0 | 0 | 0 | 0 | 0 | 492.6 | 1.35 | 8.81 | 0 | 100 | 60 | 90 | 80 | 0.586807 | 0.1134026 | - | - | - | - | - | - | - | https://doi.org/10.1016/j.seppur.2023.124346
SBA-15 | DETA | 2:1:0 | 103 | 19.69 | 5.583961 | 0 | 0 | 0 | 0 | 0 | 492.6 | 1.35 | 8.81 | 0 | 100 | 60 | 90 | 100 | 0.5025565 | 0.09 | - | - | - | - | - | - | - | https://doi.org/10.1016/j.seppur.2023.124346
SBA-15 | DETA | 2:1:0 | 103 | 19.69 | 4.241251 | 0 | 0 | 0 | 0 | 0 | 492.6 | 1.35 | 8.81 | 0 | 100 | 60 | 90 | 120 | 0.2399032 | 0.05656426 | 0.51 | 2.21 | - | - | - | - | - | https://doi.org/10.1016/j.seppur.2023.124346
SBA-15 | DETA | 2:1:0 | 103 | 34.65 | 9.254872 | 0 | 0 | 0 | 0 | 0 | 492.6 | 1.35 | 8.81 | 0 | 100 | 60 | 90 | 20 | 1.078789 | 0.1165645 | - | - | - | - | - | - | - | https://doi.org/10.1016/j.seppur.2023.124346
SBA-15 | DETA | 2:1:0 | 103 | 34.65 | 9.133539 | 0 | 0 | 0 | 0 | 0 | 492.6 | 1.35 | 8.81 | 0 | 100 | 60 | 90 | 40 | 0.9904807 | 0.1084443 | - | - | - | - | - | - | - | https://doi.org/10.1016/j.seppur.2023.124346
SBA-15 | DETA | 2:1:0 | 103 | 34.65 | 9.30851 | 0 | 0 | 0 | 0 | 0 | 492.6 | 1.35 | 8.81 | 0 | 100 | 60 | 90 | 60 | 0.796755 | 0.08559426 | - | - | - | - | - | - | - | https://doi.org/10.1016/j.seppur.2023.124346
SBA-15 | DETA | 2:1:0 | 103 | 34.65 | 9.250717 | 0 | 0 | 0 | 0 | 0 | 492.6 | 1.35 | 8.81 | 0 | 100 | 60 | 90 | 80 | 0.643577 | 0.06957049 | - | - | - | - | - | - | - | https://doi.org/10.1016/j.seppur.2023.124346
SBA-15 | DETA | 2:1:0 | 103 | 34.65 | 9.711336 | 0 | 0 | 0 | 0 | 0 | 492.6 | 1.35 | 8.81 | 0 | 100 | 60 | 90 | 100 | 0.5025599 | 0.05174982 | - | - | - | - | - | - | - | https://doi.org/10.1016/j.seppur.2023.124346
SBA-15 | DETA | 2:1:0 | 103 | 34.65 | 8.970339 | 0 | 0 | 0 | 0 | 0 | 492.6 | 1.35 | 8.81 | 0 | 100 | 60 | 90 | 120 | 0.2399032 | 0.02674406 | 0.45 | 0.47 | - | - | - | - | - | https://doi.org/10.1016/j.seppur.2023.124346
SBA-15 | DETA | 2:1:0 | 103 | 43.29 | 11.55494 | 0 | 0 | 0 | 0 | 0 | 492.6 | 1.35 | 8.81 | 0 | 100 | 60 | 90 | 20 | 1.151772 | 0.09967782 | - | - | - | - | - | - | - | https://doi.org/10.1016/j.seppur.2023.124346
SBA-15 | DETA | 2:1:0 | 103 | 43.29 | 11.6373 | 0 | 0 | 0 | 0 | 0 | 492.6 | 1.35 | 8.81 | 0 | 100 | 60 | 90 | 40 | 0.9985935 | 0.08580973 | - | - | - | - | - | - | - | https://doi.org/10.1016/j.seppur.2023.124346
SBA-15 | DETA | 2:1:0 | 103 | 43.29 | 11.69421 | 0 | 0 | 0 | 0 | 0 | 492.6 | 1.35 | 8.81 | 0 | 100 | 60 | 90 | 60 | 0.9589421 | 0.08200146 | - | - | - | - | - | - | - | https://doi.org/10.1016/j.seppur.2023.124346
SBA-15 | DETA | 2:1:0 | 103 | 43.29 | 11.54436 | 0 | 0 | 0 | 0 | 0 | 492.6 | 1.35 | 8.81 | 0 | 100 | 60 | 90 | 80 | 0.7243415 | 0.06274418 | - | - | - | - | - | - | - | https://doi.org/10.1016/j.seppur.2023.124346
SBA-15 | DETA | 2:1:0 | 103 | 43.29 | 11.79442 | 0 | 0 | 0 | 0 | 0 | 492.6 | 1.35 | 8.81 | 0 | 100 | 60 | 90 | 100 | 0.5552718 | 0.04707918 | - | - | - | - | - | - | - | https://doi.org/10.1016/j.seppur.2023.124346
SBA-15 | DETA | 2:1:0 | 103 | 43.29 | 11.12161 | 0 | 0 | 0 | 0 | 0 | 492.6 | 1.35 | 8.81 | 0 | 100 | 60 | 90 | 120 | 0.3493818 | 0.03141469 | 0.81 | 1.72 | - | - | - | - | - | https://doi.org/10.1016/j.seppur.2023.124346
SBA-15 | DETA | 2:1:0 | 103 | 47.1 | 12.7534 | 0 | 0 | 0 | 0 | 0 | 492.6 | 1.35 | 8.81 | 0 | 100 | 60 | 90 | 20 | 1.078786 | 0.08458807 | - | - | - | - | - | - | - | https://doi.org/10.1016/j.seppur.2023.124346
SBA-15 | DETA | 2:1:0 | 103 | 47.1 | 13.00136 | 0 | 0 | 0 | 0 | 0 | 492.6 | 1.35 | 8.81 | 0 | 100 | 60 | 90 | 40 | 0.9621007 | 0.074 | - | - | - | - | - | - | - | https://doi.org/10.1016/j.seppur.2023.124346
SBA-15 | DETA | 2:1:0 | 103 | 47.1 | 12.69528 | 0 | 0 | 0 | 0 | 0 | 492.6 | 1.35 | 8.81 | 0 | 100 | 60 | 90 | 60 | 0.812974 | 0.06403748 | - | - | - | - | - | - | - | https://doi.org/10.1016/j.seppur.2023.124346
SBA-15 | DETA | 2:1:0 | 103 | 47.1 | 12.49082 | 0 | 0 | 0 | 0 | 0 | 492.6 | 1.35 | 8.81 | 0 | 100 | 60 | 90 | 80 | 0.676015 | 0.05412096 | - | - | - | - | - | - | - | https://doi.org/10.1016/j.seppur.2023.124346
SBA-15 | DETA | 2:1:0 | 103 | 47.1 | 13.85434 | 0 | 0 | 0 | 0 | 0 | 492.6 | 1.35 | 8.81 | 0 | 100 | 60 | 90 | 100 | 0.5228337 | 0.03773791 | - | - | - | - | - | - | - | https://doi.org/10.1016/j.seppur.2023.124346
SBA-15 | DETA | 2:1:0 | 103 | 47.1 | 11.6253 | 0 | 0 | 0 | 0 | 0 | 492.6 | 1.35 | 8.81 | 0 | 100 | 60 | 90 | 120 | 0.2399032 | 0.0206363 | 0.56 | 1.58 | - | - | - | - | - | https://doi.org/10.1016/j.seppur.2023.124346
SBA-15 | DETA | 2:1:0 | 103 | 49.49 | 12.42045 | 0 | 0 | 0 | 0 | 0 | 492.6 | 1.35 | 8.81 | 0 | 100 | 60 | 90 | 20 | 0.9936359 | 0.08 | - | - | - | - | - | - | - | https://doi.org/10.1016/j.seppur.2023.124346
SBA-15 | DETA | 2:1:0 | 103 | 49.49 | 13.25577 | 0 | 0 | 0 | 0 | 0 | 492.6 | 1.35 | 8.81 | 0 | 100 | 60 | 90 | 40 | 0.8850602 | 0.06676791 | - | - | - | - | - | - | - | https://doi.org/10.1016/j.seppur.2023.124346
SBA-15 | DETA | 2:1:0 | 103 | 49.49 | 13.72504 | 0 | 0 | 0 | 0 | 0 | 492.6 | 1.35 | 8.81 | 0 | 100 | 60 | 90 | 60 | 0.80495 | 0.05864829 | - | - | - | - | - | - | - | https://doi.org/10.1016/j.seppur.2023.124346
SBA-15 | DETA | 2:1:0 | 103 | 49.49 | 13.3898 | 0 | 0 | 0 | 0 | 0 | 492.6 | 1.35 | 8.81 | 0 | 100 | 60 | 90 | 80 | 0.7246689 | 0.05412096 | - | - | - | - | - | - | - | https://doi.org/10.1016/j.seppur.2023.124346
SBA-15 | DETA | 2:1:0 | 103 | 49.49 | 13.44493 | 0 | 0 | 0 | 0 | 0 | 492.6 | 1.35 | 8.81 | 0 | 100 | 60 | 90 | 100 | 0.5025599 | 0.03737914 | - | - | - | - | - | - | - | https://doi.org/10.1016/j.seppur.2023.124346
SBA-15 | DETA | 2:1:0 | 103 | 49.49 | 13.67295 | 0 | 0 | 0 | 0 | 0 | 492.6 | 1.35 | 8.81 | 0 | 100 | 60 | 90 | 120 | 0.2723413 | 0.01991825 | 0.46 | 2.09 | - | - | - | - | - | https://doi.org/10.1016/j.seppur.2023.124346
NS | BPEI | 1.79:1.38:1 | 600 | 60 | 14.65071 | 0 | 0 | 0 | 0 | 0 | 336 | 1.28 | - | 0 | 100 | 60 | 90 | 105 | 4.589866 | 0.3132862 | 0.69 | 4.12 | 120 | - | 19.4 | 30 | 70.3 | https://doi.org/10.1016/j.apenergy.2014.09.057
NS | BPEI | 1.79:1.38:1 | 600 | 60 | 14.65071 | 0 | 0 | 0 | 0 | 0 | 336 | 1.28 | - | 0 | 100 | 60 | 90 | 105 | 4.589866 | 0.3132862 | 0.69 | 4.12 | 150 | - | 96 | 30 | - | https://doi.org/10.1016/j.apenergy.2014.09.057
NS | BPEI | 1.79:1.38:1 | 600 | 60 | 14.65071 | 0 | 0 | 0 | 0 | 0 | 336 | 1.28 | - | 0 | 15 | 60 | 90 | 105 | 2.999318 | 0.2047216 | 1.47 | 2.23 | - | - | - | - | - | https://doi.org/10.1016/j.apenergy.2014.09.057
NS | BPEI | 1.42:1.14:1 | 537 | 60 | 14.69214 | 0 | 0 | 0 | 0 | 0 | 336 | 1.28 | - | 0 | 100 | 60 | 90 | 105 | 4.08998 | 0.2783787 | 0.77 | 10.4 | 120 | - | 9.7 | 30 | 69.8 | https://doi.org/10.1016/j.apenergy.2014.09.057
NS | BPEI | 1.42:1.14:1 | 537 | 60 | 14.69214 | 0 | 0 | 0 | 0 | 0 | 336 | 1.28 | - | 0 | 100 | 60 | 90 | 105 | 4.08998 | 0.2783787 | 0.77 | 10.4 | 150 | - | 92 | 30 | - | https://doi.org/10.1016/j.apenergy.2014.09.057
NS | BPEI | 1.42:1.14:1 | 537 | 60 | 14.69214 | 0 | 0 | 0 | 0 | 0 | 336 | 1.28 | - | 0 | 15 | 60 | 90 | 105 | 2.59032 | 0.1763065 | 1.43 | 3.24 | - | - | - | - | - | https://doi.org/10.1016/j.apenergy.2014.09.057
NS | BPEI | 1.42:1.14:1 | 537 | 60 | 14.69214 | 0 | 0 | 0 | 0 | 0 | 336 | 1.28 | - | 95 | 100 | 60 | 90 | 105 | 3.442172 | 0.2342866 | 0.77 | 10.4 | 150 | - | 62 | 30 | - | https://doi.org/10.1016/j.apenergy.2014.09.057
NS | BPEI | 1.35:1.21:1 | 1020 | 60 | 14.86214 | 0 | 0 | 0 | 0 | 0 | 336 | 1.28 | - | 0 | 100 | 60 | 90 | 105 | 3.885481 | 0.261434748 | 0.76 | 8.13 | 120 | - | 12 | 30 | 69.7 | https://doi.org/10.1016/j.apenergy.2014.09.057
NS | BPEI | 1.35:1.21:1 | 1020 | 60 | 14.86214 | 0 | 0 | 0 | 0 | 0 | 336 | 1.28 | - | 0 | 100 | 60 | 90 | 105 | 3.885481 | 0.261434748 | 0.76 | 8.13 | 150 | - | 91 | 30 | - | https://doi.org/10.1016/j.apenergy.2014.09.057
NS | BPEI | 1.35:1.21:1 | 1020 | 60 | 14.86214 | 0 | 0 | 0 | 0 | 0 | 336 | 1.28 | - | 0 | 15 | 60 | 90 | 105 | 2.408544 | 0.162059 | 1.52 | 4.49 | - | - | - | - | - | https://doi.org/10.1016/j.apenergy.2014.09.057
NS | BPEI | 1.35:1.21:1 | 1020 | 60 | 14.86214 | 0 | 0 | 0 | 0 | 0 | 336 | 1.28 | - | 95 | 100 | 60 | 90 | 105 | 3.380141 | 0.2274329 | 0.76 | 8.13 | 150 | - | 52 | 30 | - | https://doi.org/10.1016/j.apenergy.2014.09.057
NS | BPEI | 1:1.03:1.19 | 6854 | 60 | 14.79571 | 0 | 0 | 0 | 0 | 0 | 336 | 1.28 | - | 0 | 100 | 60 | 90 | 105 | 3.658259 | 0.2472513 | 0.9 | 10.76 | 120 | - | 9.9 | 30 | 68.4 | https://doi.org/10.1016/j.apenergy.2014.09.057
NS | BPEI | 1:1.03:1.19 | 6854 | 60 | 14.79571 | 0 | 0 | 0 | 0 | 0 | 336 | 1.28 | - | 0 | 100 | 60 | 90 | 105 | 3.658259 | 0.2472513 | 0.9 | 10.76 | 150 | - | 91 | 30 | - | https://doi.org/10.1016/j.apenergy.2014.09.057
NS | BPEI | 1:1.03:1.19 | 6854 | 60 | 14.79571 | 0 | 0 | 0 | 0 | 0 | 336 | 1.28 | - | 0 | 15 | 60 | 90 | 105 | 2.1586 | 0.1458936 | 1.67 | 4.97 | - | - | - | - | - | https://doi.org/10.1016/j.apenergy.2014.09.057
NS | BPEI | 1:1.17:1.17 | 10000 | 60 | 14.09286 | 0 | 0 | 0 | 0 | 0 | 336 | 1.28 | - | 0 | 100 | 60 | 90 | 105 | 3.499205 | 0.2482963 | 0.84 | 9.36 | 120 | - | 12.5 | 30 | 68.9 | https://doi.org/10.1016/j.apenergy.2014.09.057
NS | BPEI | 1:1.17:1.17 | 10000 | 60 | 14.09286 | 0 | 0 | 0 | 0 | 0 | 336 | 1.28 | - | 0 | 100 | 60 | 90 | 105 | 1 | 0.07095793 | 0.84 | 9.36 | 150 | - | 85 | 30 | - | https://doi.org/10.1016/j.apenergy.2014.09.057
NS | BPEI | 1:1.17:1.17 | 10000 | 60 | 14.09286 | 0 | 0 | 0 | 0 | 0 | 336 | 1.28 | - | 0 | 15 | 60 | 90 | 105 | 1.817769 | 0.1289851 | 1.53 | 4.59 | - | - | - | - | - | https://doi.org/10.1016/j.apenergy.2014.09.057
NS | LPEI | 0:1:0 | 2450 | 60 | 13.14643 | 0 | 0 | 0 | 0 | 0.01862848 | 336 | 1.28 | - | 0 | 100 | 60 | 90 | 105 | 3.067485 | 0.2333322 | 1.02 | 7.02 | 120 | - | 2.9 | 30 | 64.4 | https://doi.org/10.1016/j.apenergy.2014.09.057
NS | LPEI | 0:1:0 | 2450 | 60 | 13.14643 | 0 | 0 | 0 | 0 | 0.01862848 | 336 | 1.28 | - | 0 | 100 | 60 | 90 | 105 | 3.067485 | 0.2333322 | 1.02 | 7.02 | 150 | - | 57 | 30 | - | https://doi.org/10.1016/j.apenergy.2014.09.057
NS | LPEI | 0:1:0 | 2450 | 60 | 13.14643 | 0 | 0 | 0 | 0 | 0.01862848 | 336 | 1.28 | - | 0 | 15 | 60 | 90 | 105 | 0.2953874 | 0.02246902 | 1.25 | 1.49 | - | - | - | - | - | https://doi.org/10.1016/j.apenergy.2014.09.057
NS | LPEI | 0:1:0 | 2450 | 60 | 13.14643 | 0 | 0 | 0 | 0 | 0.01862848 | 336 | 1.28 | - | 95 | 100 | 60 | 90 | 105 | 2.877028 | 0.2188448 | 1.02 | 9.73 | 150 | - | 22 | 30 | - | https://doi.org/10.1016/j.apenergy.2014.09.057
NS | LPEI | 0:1:0 | 6000 | 60 | 13.36786 | 0 | 0 | 0 | 0 | 0.007480631 | 336 | 1.28 | - | 0 | 100 | 60 | 90 | 105 | 3.090207 | 0.231167 | 1.06 | 9.73 | 120 | - | 0.5 | 30 | 65 | https://doi.org/10.1016/j.apenergy.2014.09.057
NS | LPEI | 0:1:0 | 6000 | 60 | 13.36786 | 0 | 0 | 0 | 0 | 0.007480631 | 336 | 1.28 | - | 0 | 100 | 60 | 90 | 105 | 3.090207 | 0.231167 | 1.06 | 9.73 | 150 | - | 67 | 30 | - | https://doi.org/10.1016/j.apenergy.2014.09.057
NS | LPEI | 0:1:0 | 6000 | 60 | 13.36786 | 0 | 0 | 0 | 0 | 0.007480631 | 336 | 1.28 | - | 0 | 15 | 60 | 90 | 105 | 0.2501704 | 0.01871432 | 1.3 | 1.29 | - | - | - | - | - | https://doi.org/10.1016/j.apenergy.2014.09.057
SBA-15 | BPEI | 1.81:1.52:1 | 305 | 19.77 | 4.435714 | 0 | 0 | 0 | 0 | 0 | 482.81 | 1.362 | 9.04 | 0 | 100 | 60 | 30 | 40 | 1.031332 | 0.2344828 | 0.74 | 3.75 | - | - | - | - | - | https://doi.org/10.1016/j.seppur.2024.126735
SBA-15 | BPEI | 1.81:1.52:1 | 305 | 19.77 | 4.435714 | 0 | 0 | 0 | 0 | 0 | 482.81 | 1.362 | 9.04 | 0 | 100 | 60 | 30 | 60 | 0.8344253 | 0.1902299 | 0.74 | 3.72 | - | - | - | - | - | https://doi.org/10.1016/j.seppur.2024.126735
SBA-15 | BPEI | 1.81:1.52:1 | 305 | 19.77 | 4.435714 | 0 | 0 | 0 | 0 | 0 | 482.81 | 1.362 | 9.04 | 0 | 100 | 60 | 30 | 80 | 0.7706388 | 0.1741379 | 0.74 | 2.35 | - | - | - | - | - | https://doi.org/10.1016/j.seppur.2024.126735
SBA-15 | BPEI | 1.81:1.52:1 | 305 | 19.77 | 4.435714 | 0 | 0 | 0 | 0 | 0 | 482.81 | 1.362 | 9.04 | 0 | 100 | 60 | 30 | 100 | 0.6402923 | 0.1477011 | 0.74 | 1.55 | - | - | - | - | - | https://doi.org/10.1016/j.seppur.2024.126735
SBA-15 | BPEI | 1.81:1.52:1 | 305 | 19.77 | 4.435714 | 0 | 0 | 0 | 0 | 0 | 482.81 | 1.362 | 9.04 | 0 | 100 | 60 | 30 | 120 | 0.4627993 | 0.1063218 | 0.55 | 0.92 | - | - | - | - | - | https://doi.org/10.1016/j.seppur.2024.126735
SBA-15 | BPEI | 1.81:1.52:1 | 305 | 36.99 | 8.942857 | 0 | 0 | 0 | 0 | 0 | 482.81 | 1.362 | 9.04 | 0 | 100 | 60 | 30 | 40 | 1.907704 | 0.2152299 | 0.5850091 | 6.727605 | - | - | - | - | - | https://doi.org/10.1016/j.seppur.2024.126735
SBA-15 | BPEI | 1.81:1.52:1 | 305 | 36.99 | 8.942857 | 0 | 0 | 0 | 0 | 0 | 482.81 | 1.362 | 9.04 | 0 | 100 | 60 | 30 | 60 | 2.13789 | 0.2399425 | 0.5850091 | 5.923218 | - | - | - | - | - | https://doi.org/10.1016/j.seppur.2024.126735
SBA-15 | BPEI | 1.81:1.52:1 | 305 | 36.99 | 8.942857 | 0 | 0 | 0 | 0 | 0 | 482.81 | 1.362 | 9.04 | 0 | 100 | 60 | 30 | 80 | 2.606582 | 0.2925287 | 0.6215722 | 2.230347 | - | - | - | - | - | https://doi.org/10.1016/j.seppur.2024.126735
SBA-15 | BPEI | 1.81:1.52:1 | 305 | 36.99 | 8.942857 | 0 | 0 | 0 | 0 | 0 | 482.81 | 1.362 | 9.04 | 0 | 100 | 60 | 30 | 100 | 2.415223 | 0.270977 | 0.62 | 1.499086 | - | - | - | - | - | https://doi.org/10.1016/j.seppur.2024.126735
SBA-15 | BPEI | 1.81:1.52:1 | 305 | 36.99 | 8.942857 | 0 | 0 | 0 | 0 | 0 | 482.81 | 1.362 | 9.04 | 0 | 100 | 60 | 30 | 120 | 1.88829 | 0.212069 | 0.5850091 | 0.6946984 | - | - | - | - | - | https://doi.org/10.1016/j.seppur.2024.126735
SBA-15 | BPEI | 1.81:1.52:1 | 305 | 44.12 | 10.13571 | 0 | 0 | 0 | 0 | 0 | 482.81 | 1.362 | 9.04 | 0 | 100 | 60 | 30 | 40 | 2.157303 | 0.212069 | 0.7002457 | 5.454545 | - | - | - | - | - | https://doi.org/10.1016/j.seppur.2024.126735
SBA-15 | BPEI | 1.81:1.52:1 | 305 | 44.12 | 10.13571 | 0 | 0 | 0 | 0 | 0 | 482.81 | 1.362 | 9.04 | 0 | 100 | 60 | 30 | 60 | 2.645409 | 0.262069 | 0.8108108 | 1.511057 | - | - | - | - | - | https://doi.org/10.1016/j.seppur.2024.126735
SBA-15 | BPEI | 1.81:1.52:1 | 305 | 44.12 | 10.13571 | 0 | 0 | 0 | 0 | 0 | 482.81 | 1.362 | 9.04 | 0 | 100 | 60 | 30 | 80 | 3.313781 | 0.3275862 | 0.8108108 | 2.063882 | - | - | - | - | - | https://doi.org/10.1016/j.seppur.2024.126735
SBA-15 | BPEI | 1.81:1.52:1 | 305 | 44.12 | 10.13571 | 0 | 0 | 0 | 0 | 0 | 482.81 | 1.362 | 9.04 | 0 | 100 | 60 | 30 | 100 | 3.638261 | 0.3600575 | 0.8476658 | 2.358722 | 120 | - | 0.19 | 30 | - | https://doi.org/10.1016/j.seppur.2024.126735
SBA-15 | BPEI | 1.81:1.52:1 | 305 | 44.12 | 10.13571 | 0 | 0 | 0 | 0 | 0 | 482.81 | 1.362 | 9.04 | 0 | 100 | 60 | 30 | 100 | 3.638261 | 0.3600575 | 0.8476658 | 2.358722 | 150 | - | 0.55 | 30 | - | https://doi.org/10.1016/j.seppur.2024.126735
SBA-15 | BPEI | 1.81:1.52:1 | 305 | 44.12 | 10.13571 | 0 | 0 | 0 | 0 | 0 | 482.81 | 1.362 | 9.04 | 0 | 100 | 60 | 30 | 120 | 2.809036 | 0.2784483 | 0.8108108 | 1.769042 | - | - | - | - | - | https://doi.org/10.1016/j.seppur.2024.126735
SBA-15 | DETA | 2:1:0 | 103 | 19.69 | 5.271429 | 0 | 0 | 0 | 0 | 0 | 482.81 | 1.362 | 9.04 | 0 | 100 | 60 | 30 | 40 | 0.9862133 | 0.1895987 | 0.5637111 | 5.918967 | - | - | - | - | - | https://doi.org/10.1016/j.seppur.2024.126735
SBA-15 | DETA | 2:1:0 | 103 | 19.69 | 5.271429 | 0 | 0 | 0 | 0 | 0 | 482.81 | 1.362 | 9.04 | 0 | 100 | 60 | 30 | 60 | 0.7379209 | 0.1402948 | 0.4932472 | 5.0734 | - | - | - | - | - | https://doi.org/10.1016/j.seppur.2024.126735
SBA-15 | DETA | 2:1:0 | 103 | 19.69 | 5.271429 | 0 | 0 | 0 | 0 | 0 | 482.81 | 1.362 | 9.04 | 0 | 100 | 60 | 30 | 80 | 0.7122355 | 0.136855 | 0.4580153 | 1.550206 | - | - | - | - | - | https://doi.org/10.1016/j.seppur.2024.126735
SBA-15 | DETA | 2:1:0 | 103 | 19.69 | 5.271429 | 0 | 0 | 0 | 0 | 0 | 482.81 | 1.362 | 9.04 | 0 | 100 | 60 | 30 | 100 | 0.5067521 | 0.09471744 | 0.5637111 | 0.4932472 | - | - | - | - | - | https://doi.org/10.1016/j.seppur.2024.126735
SBA-15 | DETA | 2:1:0 | 103 | 19.69 | 5.271429 | 0 | 0 | 0 | 0 | 0 | 482.81 | 1.362 | 9.04 | 0 | 100 | 60 | 30 | 120 | 0.286999 | 0.05687961 | 0.4227833 | 0.4932472 | - | - | - | - | - | https://doi.org/10.1016/j.seppur.2024.126735
SBA-15 | DETA | 2:1:0 | 103 | 34.65 | 9.285714 | 0 | 0 | 0 | 0 | 0 | 482.81 | 1.362 | 9.04 | 0 | 100 | 60 | 30 | 40 | 0.8863256 | 0.08841114 | 0.7294833 | 23.96353 | - | - | - | - | - | https://doi.org/10.1016/j.seppur.2024.126735
SBA-15 | DETA | 2:1:0 | 103 | 34.65 | 9.285714 | 0 | 0 | 0 | 0 | 0 | 482.81 | 1.362 | 9.04 | 0 | 100 | 60 | 30 | 60 | 0.869202 | 0.08038493 | 0.7294833 | 55.4772 | - | - | - | - | - | https://doi.org/10.1016/j.seppur.2024.126735
SBA-15 | DETA | 2:1:0 | 103 | 34.65 | 9.285714 | 0 | 0 | 0 | 0 | 0 | 482.81 | 1.362 | 9.04 | 0 | 100 | 60 | 30 | 80 | 0.7207973 | 0.07121212 | 0.656535 | 18.01824 | - | - | - | - | - | https://doi.org/10.1016/j.seppur.2024.126735
SBA-15 | DETA | 2:1:0 | 103 | 34.65 | 9.285714 | 0 | 0 | 0 | 0 | 0 | 482.81 | 1.362 | 9.04 | 0 | 100 | 60 | 30 | 100 | 0.5438532 | 0.0511466 | 0.6200608 | 16.41337 | - | - | - | - | - | https://doi.org/10.1016/j.seppur.2024.126735
SBA-15 | DETA | 2:1:0 | 103 | 34.65 | 9.285714 | 0 | 0 | 0 | 0 | 0 | 482.81 | 1.362 | 9.04 | 0 | 100 | 60 | 30 | 120 | 0.1557179 | 0.01015561 | 0.43769 | 0.4741641 | - | - | - | - | - | https://doi.org/10.1016/j.seppur.2024.126735
SBA-15 | DETA | 2:1:0 | 103 | 47.1 | 12.69286 | 0 | 0 | 0 | 0 | 0 | 482.81 | 1.362 | 9.04 | 0 | 100 | 60 | 30 | 40 | 0.8064154 | 0.07006552 | 0.5947955 | 2.04461 | - | - | - | - | - | https://doi.org/10.1016/j.seppur.2024.126735
SBA-15 | DETA | 2:1:0 | 103 | 47.1 | 12.69286 | 0 | 0 | 0 | 0 | 0 | 482.81 | 1.362 | 9.04 | 0 | 100 | 60 | 30 | 60 | 0.7379209 | 0.06834562 | 0.5576208 | 1.003717 | - | - | - | - | - | https://doi.org/10.1016/j.seppur.2024.126735
SBA-15 | DETA | 2:1:0 | 103 | 47.1 | 12.69286 | 0 | 0 | 0 | 0 | 0 | 482.81 | 1.362 | 9.04 | 0 | 100 | 60 | 30 | 80 | 0.6408871 | 0.05888616 | 0.5204461 | 0.8921933 | - | - | - | - | - | https://doi.org/10.1016/j.seppur.2024.126735
SBA-15 | DETA | 2:1:0 | 103 | 47.1 | 12.69286 | 0 | 0 | 0 | 0 | 0 | 482.81 | 1.362 | 9.04 | 0 | 100 | 60 | 30 | 100 | 0.463943 | 0.04254709 | 0.5576208 | 0.5947955 | - | - | - | - | - | https://doi.org/10.1016/j.seppur.2024.126735
SBA-15 | DETA | 2:1:0 | 103 | 47.1 | 12.69286 | 0 | 0 | 0 | 0 | 0 | 482.81 | 1.362 | 9.04 | 0 | 100 | 60 | 30 | 120 | 0.07580768 | 0.01216216 | 0.4089219 | 0.4460967 | - | - | - | - | - | https://doi.org/10.1016/j.seppur.2024.126735
MCM-41 | BPEI | 1.81:1.52:1 | 305 | 19.51 | 4.29 | 0 | 0 | 0 | 0 | 0 | 1005.12 | 1.13 | 3.18 | 0 | 100 | 60 | 30 | 40 | 0.9493502 | 0.1257908 | 0.8706625 | 9.652997 | - | - | - | - | - | https://doi.org/10.1016/j.seppur.2024.126735
MCM-41 | BPEI | 1.81:1.52:1 | 305 | 19.51 | 4.29 | 0 | 0 | 0 | 0 | 0 | 1005.12 | 1.13 | 3.18 | 0 | 100 | 60 | 30 | 60 | 0.7356407 | 0.1601379 | 0.7192429 | 5.451104 | - | - | - | - | - | https://doi.org/10.1016/j.seppur.2024.126735
MCM-41 | BPEI | 1.81:1.52:1 | 305 | 19.51 | 4.29 | 0 | 0 | 0 | 0 | 0 | 1005.12 | 1.13 | 3.18 | 0 | 100 | 60 | 30 | 80 | 0.5814453 | 0.1658151 | 0.6435331 | 4.618297 | - | - | - | - | - | https://doi.org/10.1016/j.seppur.2024.126735
MCM-41 | BPEI | 1.81:1.52:1 | 305 | 19.51 | 4.29 | 0 | 0 | 0 | 0 | 0 | 1005.12 | 1.13 | 3.18 | 0 | 100 | 60 | 30 | 100 | 0.400198 | 0.123236 | 0.6056782 | 3.028391 | - | - | - | - | - | https://doi.org/10.1016/j.seppur.2024.126735
MCM-41 | BPEI | 1.81:1.52:1 | 305 | 19.51 | 4.29 | 0 | 0 | 0 | 0 | 0 | 1005.12 | 1.13 | 3.18 | 0 | 100 | 60 | 30 | 120 | 0.2974011 | 0.07497972 | 0.6056782 | 1.817035 | - | - | - | - | - | https://doi.org/10.1016/j.seppur.2024.126735
MCM-41 | BPEI | 1.81:1.52:1 | 305 | 34.22 | 7.98 | 0 | 0 | 0 | 0 | 0 | 1005.12 | 1.13 | 3.18 | 0 | 100 | 60 | 30 | 40 | 0.4975846 | 0.1811436 | 2.998126 | 29.98126 | - | - | - | - | - | https://doi.org/10.1016/j.seppur.2024.126735
MCM-41 | BPEI | 1.81:1.52:1 | 305 | 34.22 | 7.98 | 0 | 0 | 0 | 0 | 0 | 1005.12 | 1.13 | 3.18 | 0 | 100 | 60 | 30 | 60 | 0.843848 | 0.2032847 | 2.398501 | 34.47845 | - | - | - | - | - | https://doi.org/10.1016/j.seppur.2024.126735
MCM-41 | BPEI | 1.81:1.52:1 | 305 | 34.22 | 7.98 | 0 | 0 | 0 | 0 | 0 | 1005.12 | 1.13 | 3.18 | 0 | 100 | 60 | 30 | 80 | 1.368654 | 0.1942011 | 0.8994379 | 24.05996 | - | - | - | - | - | https://doi.org/10.1016/j.seppur.2024.126735
MCM-41 | BPEI | 1.81:1.52:1 | 305 | 34.22 | 7.98 | 0 | 0 | 0 | 0 | 0 | 1005.12 | 1.13 | 3.18 | 0 | 100 | 60 | 30 | 100 | 1.90428 | 0.1851176 | 0.7495315 | 15.06558 | - | - | - | - | - | https://doi.org/10.1016/j.seppur.2024.126735
MCM-41 | BPEI | 1.81:1.52:1 | 305 | 34.22 | 7.98 | 0 | 0 | 0 | 0 | 0 | 1005.12 | 1.13 | 3.18 | 0 | 100 | 60 | 30 | 120 | 1.593184 | 0.1266423 | 0.6745784 | 1.42411 | - | - | - | - | - | https://doi.org/10.1016/j.seppur.2024.126735
MCM-41 | BPEI | 1.81:1.52:1 | 305 | 44.1 | 10.11 | 0 | 0 | 0 | 0 | 0 | 1005.12 | 1.13 | 3.18 | 0 | 100 | 60 | 30 | 40 | 0.4948794 | 0.1096107 | 1.390002 | 23.78804 | - | - | - | - | - | https://doi.org/10.1016/j.seppur.2024.126735
MCM-41 | BPEI | 1.81:1.52:1 | 305 | 44.1 | 10.11 | 0 | 0 | 0 | 0 | 0 | 1005.12 | 1.13 | 3.18 | 0 | 100 | 60 | 30 | 60 | 0.7978599 | 0.1266423 | 1.236839 | 31.74117 | - | - | - | - | - | https://doi.org/10.1016/j.seppur.2024.126735
MCM-41 | BPEI | 1.81:1.52:1 | 305 | 44.1 | 10.11 | 0 | 0 | 0 | 0 | 0 | 1005.12 | 1.13 | 3.18 | 0 | 100 | 60 | 30 | 80 | 1.571542 | 0.1311841 | 0.5522044 | 23.96196 | - | - | - | - | - | https://doi.org/10.1016/j.seppur.2024.126735
MCM-41 | BPEI | 1.81:1.52:1 | 305 | 44.1 | 10.11 | 0 | 0 | 0 | 0 | 0 | 1005.12 | 1.13 | 3.18 | 0 | 100 | 60 | 30 | 100 | 2.364161 | 0.109043 | 0.6593681 | 17.84181 | 120 | - | 0.7 | 30 | - | https://doi.org/10.1016/j.seppur.2024.126735
MCM-41 | BPEI | 1.81:1.52:1 | 305 | 44.1 | 10.11 | 0 | 0 | 0 | 0 | 0 | 1005.12 | 1.13 | 3.18 | 0 | 100 | 60 | 30 | 100 | 2.364161 | 0.109043 | 0.6593681 | 17.84181 | 150 | - | 0.62 | 30 | - | https://doi.org/10.1016/j.seppur.2024.126735
MCM-41 | BPEI | 1.81:1.52:1 | 305 | 44.1 | 10.11 | 0 | 0 | 0 | 0 | 0 | 1005.12 | 1.13 | 3.18 | 0 | 100 | 60 | 30 | 120 | 2.218081 | 0.06703163 | 0.4735593 | 1.479716 | - | - | - | - | - | https://doi.org/10.1016/j.seppur.2024.126735
MCM-41 | DETA | 2:1:0 | 103 | 19.12 | 4.771429 | 0 | 0 | 0 | 0 | 0 | 1005.12 | 1.13 | 3.18 | 0 | 100 | 60 | 30 | 40 | 0.604134 | 0.1257908 | 4.501892 | 39.04161 | - | - | - | - | - | https://doi.org/10.1016/j.seppur.2024.126735
MCM-41 | DETA | 2:1:0 | 103 | 19.12 | 4.771429 | 0 | 0 | 0 | 0 | 0 | 1005.12 | 1.13 | 3.18 | 0 | 100 | 60 | 30 | 60 | 0.7637685 | 0.1601379 | 2.005044 | 20.27743 | - | - | - | - | - | https://doi.org/10.1016/j.seppur.2024.126735
MCM-41 | DETA | 2:1:0 | 103 | 19.12 | 4.771429 | 0 | 0 | 0 | 0 | 0 | 1005.12 | 1.13 | 3.18 | 0 | 100 | 60 | 30 | 80 | 0.7912917 | 0.1658151 | 0.7187894 | 6.015132 | - | - | - | - | - | https://doi.org/10.1016/j.seppur.2024.126735
MCM-41 | DETA | 2:1:0 | 103 | 19.12 | 4.771429 | 0 | 0 | 0 | 0 | 0 | 1005.12 | 1.13 | 3.18 | 0 | 100 | 60 | 30 | 100 | 0.5876201 | 0.123236 | 0.4918033 | 2.534678 | - | - | - | - | - | https://doi.org/10.1016/j.seppur.2024.126735
MCM-41 | DETA | 2:1:0 | 103 | 19.12 | 4.771429 | 0 | 0 | 0 | 0 | 0 | 1005.12 | 1.13 | 3.18 | 0 | 100 | 60 | 30 | 120 | 0.353673 | 0.07497972 | 0.5296343 | 0.5674653 | - | - | - | - | - | https://doi.org/10.1016/j.seppur.2024.126735
MCM-41 | DETA | 2:1:0 | 103 | 36.93 | 9.928571 | 0 | 0 | 0 | 0 | 0 | 1005.12 | 1.13 | 3.18 | 0 | 100 | 60 | 30 | 40 | 1.385793 | 0.1811436 | 2.666534 | 2.666534 | - | - | - | - | - | https://doi.org/10.1016/j.seppur.2024.126735
MCM-41 | DETA | 2:1:0 | 103 | 36.93 | 9.928571 | 0 | 0 | 0 | 0 | 0 | 1005.12 | 1.13 | 3.18 | 0 | 100 | 60 | 30 | 60 | 1.589464 | 0.2032847 | 0.7999665 | 0.7999665 | - | - | - | - | - | https://doi.org/10.1016/j.seppur.2024.126735
MCM-41 | DETA | 2:1:0 | 103 | 36.93 | 9.928571 | 0 | 0 | 0 | 0 | 0 | 1005.12 | 1.13 | 3.18 | 0 | 100 | 60 | 30 | 80 | 1.661024 | 0.1942011 | 0.8394935 | 0.8394935 | - | - | - | - | - | https://doi.org/10.1016/j.seppur.2024.126735
MCM-41 | DETA | 2:1:0 | 103 | 36.93 | 9.928571 | 0 | 0 | 0 | 0 | 0 | 1005.12 | 1.13 | 3.18 | 0 | 100 | 60 | 30 | 100 | 1.385793 | 0.1851176 | 0.681574 | 0.681574 | - | - | - | - | - | https://doi.org/10.1016/j.seppur.2024.126735
MCM-41 | DETA | 2:1:0 | 103 | 36.93 | 9.928571 | 0 | 0 | 0 | 0 | 0 | 1005.12 | 1.13 | 3.18 | 0 | 100 | 60 | 30 | 120 | 0.8573473 | 0.1266423 | 0.59102 | 0.59102 | - | - | - | - | - | https://doi.org/10.1016/j.seppur.2024.126735
MCM-41 | DETA | 2:1:0 | 103 | 45.94 | 12.56429 | 0 | 0 | 0 | 0 | 0 | 1005.12 | 1.13 | 3.18 | 0 | 100 | 60 | 30 | 40 | 1.384916 | 0.1096107 | 0.5202476 | 19.34782 | - | - | - | - | - | https://doi.org/10.1016/j.seppur.2024.126735
MCM-41 | DETA | 2:1:0 | 103 | 45.94 | 12.56429 | 0 | 0 | 0 | 0 | 0 | 1005.12 | 1.13 | 3.18 | 0 | 100 | 60 | 30 | 60 | 1.595901 | 0.1266423 | 0.4768646 | 6.539315 | - | - | - | - | - | https://doi.org/10.1016/j.seppur.2024.126735
MCM-41 | DETA | 2:1:0 | 103 | 45.94 | 12.56429 | 0 | 0 | 0 | 0 | 0 | 1005.12 | 1.13 | 3.18 | 0 | 100 | 60 | 30 | 80 | 1.647444 | 0.1311841 | 0.4752986 | 2.095142 | - | - | - | - | - | https://doi.org/10.1016/j.seppur.2024.126735
MCM-41 | DETA | 2:1:0 | 103 | 45.94 | 12.56429 | 0 | 0 | 0 | 0 | 0 | 1005.12 | 1.13 | 3.18 | 0 | 100 | 60 | 30 | 100 | 1.385603 | 0.109043 | 0.4073243 | 1.430652 | - | - | - | - | - | https://doi.org/10.1016/j.seppur.2024.126735
MCM-41 | DETA | 2:1:0 | 103 | 45.94 | 12.56429 | 0 | 0 | 0 | 0 | 0 | 1005.12 | 1.13 | 3.18 | 0 | 100 | 60 | 30 | 100 | 1.385603 | 0.109043 | 0.4073243 | 1.430652 | - | - | - | - | - | https://doi.org/10.1016/j.seppur.2024.126735
MCM-41 | DETA | 2:1:0 | 103 | 45.94 | 12.56429 | 0 | 0 | 0 | 0 | 0 | 1005.12 | 1.13 | 3.18 | 0 | 100 | 60 | 30 | 120 | 0.8598597 | 0.06703163 | 0.4971351 | 0.59 | - | - | - | - | - | https://doi.org/10.1016/j.seppur.2024.126735
MCM-48 | BPEI | 1.81:1.52:1 | 305 | 18.62 | 4.378571 | 0 | 0 | 0 | 0 | 0 | 1362.38 | 0.932 | 2.74 | 0 | 100 | 60 | 30 | 40 | 0.2917979 | 0.1257908 | 4.356309 | 24.13093 | - | - | - | - | - | https://doi.org/10.1016/j.seppur.2024.126735
MCM-48 | BPEI | 1.81:1.52:1 | 305 | 18.62 | 4.378571 | 0 | 0 | 0 | 0 | 0 | 1362.38 | 0.932 | 2.74 | 0 | 100 | 60 | 30 | 60 | 0.3079808 | 0.1601379 | 3.193515 | 25.44114 | - | - | - | - | - | https://doi.org/10.1016/j.seppur.2024.126735
MCM-48 | BPEI | 1.81:1.52:1 | 305 | 18.62 | 4.378571 | 0 | 0 | 0 | 0 | 0 | 1362.38 | 0.932 | 2.74 | 0 | 100 | 60 | 30 | 80 | 0.3727124 | 0.1658151 | 2.740287 | 31.43089 | - | - | - | - | - | https://doi.org/10.1016/j.seppur.2024.126735
MCM-48 | BPEI | 1.81:1.52:1 | 305 | 18.62 | 4.378571 | 0 | 0 | 0 | 0 | 0 | 1362.38 | 0.932 | 2.74 | 0 | 100 | 60 | 30 | 100 | 0.4536269 | 0.123236 | 1.761431 | 27.00068 | - | - | - | - | - | https://doi.org/10.1016/j.seppur.2024.126735
MCM-48 | BPEI | 1.81:1.52:1 | 305 | 18.62 | 4.378571 | 0 | 0 | 0 | 0 | 0 | 1362.38 | 0.932 | 2.74 | 0 | 100 | 60 | 30 | 120 | 0.4671126 | 0.07497972 | 1.011134 | 14.18241 | - | - | - | - | - | https://doi.org/10.1016/j.seppur.2024.126735
MCM-48 | BPEI | 1.81:1.52:1 | 305 | 35.23 | 8.242857 | 0 | 0 | 0 | 0 | 0 | 1362.38 | 0.932 | 2.74 | 0 | 100 | 60 | 30 | 40 | 0.8662908 | 0.1811436 | 1.524741 | 11.61702 | - | - | - | - | - | https://doi.org/10.1016/j.seppur.2024.126735
MCM-48 | BPEI | 1.81:1.52:1 | 305 | 35.23 | 8.242857 | 0 | 0 | 0 | 0 | 0 | 1362.38 | 0.932 | 2.74 | 0 | 100 | 60 | 30 | 60 | 1.133309 | 0.2032847 | 0.9409118 | 12.20426 | - | - | - | - | - | https://doi.org/10.1016/j.seppur.2024.126735
MCM-48 | BPEI | 1.81:1.52:1 | 305 | 35.23 | 8.242857 | 0 | 0 | 0 | 0 | 0 | 1362.38 | 0.932 | 2.74 | 0 | 100 | 60 | 30 | 80 | 1.508212 | 0.1942011 | 0.6894748 | 14.80851 | - | - | - | - | - | https://doi.org/10.1016/j.seppur.2024.126735
MCM-48 | BPEI | 1.81:1.52:1 | 305 | 35.23 | 8.242857 | 0 | 0 | 0 | 0 | 0 | 1362.38 | 0.932 | 2.74 | 0 | 100 | 60 | 30 | 100 | 2.055734 | 0.1851176 | 0.6984697 | 18 | - | - | - | - | - | https://doi.org/10.1016/j.seppur.2024.126735
MCM-48 | BPEI | 1.81:1.52:1 | 305 | 35.23 | 8.242857 | 0 | 0 | 0 | 0 | 0 | 1362.38 | 0.932 | 2.74 | 0 | 100 | 60 | 30 | 120 | 2.066523 | 0.1266423 | 0.6986509 | 18.51064 | - | - | - | - | - | https://doi.org/10.1016/j.seppur.2024.126735
MCM-48 | BPEI | 1.81:1.52:1 | 305 | 43.67 | 10.27143 | 0 | 0 | 0 | 0 | 0 | 1362.38 | 0.932 | 2.74 | 0 | 100 | 60 | 30 | 40 | 1.011937 | 0.1096107 | 3.999459 | 34.94096 | - | - | - | - | - | https://doi.org/10.1016/j.seppur.2024.126735
MCM-48 | BPEI | 1.81:1.52:1 | 305 | 43.67 | 10.27143 | 0 | 0 | 0 | 0 | 0 | 1362.38 | 0.932 | 2.74 | 0 | 100 | 60 | 30 | 60 | 1.322109 | 0.1266423 | 1.057442 | 22.31577 | - | - | - | - | - | https://doi.org/10.1016/j.seppur.2024.126735
MCM-48 | BPEI | 1.81:1.52:1 | 305 | 43.67 | 10.27143 | 0 | 0 | 0 | 0 | 0 | 1362.38 | 0.932 | 2.74 | 0 | 100 | 60 | 30 | 80 | 1.694316 | 0.1311841 | 0.6876232 | 23.81827 | - | - | - | - | - | https://doi.org/10.1016/j.seppur.2024.126735
MCM-48 | BPEI | 1.81:1.52:1 | 305 | 43.67 | 10.27143 | 0 | 0 | 0 | 0 | 0 | 1362.38 | 0.932 | 2.74 | 0 | 100 | 60 | 30 | 100 | 2.23914 | 0.109043 | 0.6840403 | 22.26505 | 120 | - | 0.57 | 30 | - | https://doi.org/10.1016/j.seppur.2024.126735
MCM-48 | BPEI | 1.81:1.52:1 | 305 | 43.67 | 10.27143 | 0 | 0 | 0 | 0 | 0 | 1362.38 | 0.932 | 2.74 | 0 | 100 | 60 | 30 | 100 | 2.23914 | 0.109043 | 0.6840403 | 22.26505 | 150 | - | 0.24 | 30 | - | https://doi.org/10.1016/j.seppur.2024.126735
MCM-48 | BPEI | 1.81:1.52:1 | 305 | 43.67 | 10.27143 | 0 | 0 | 0 | 0 | 0 | 1362.38 | 0.932 | 2.74 | 0 | 100 | 60 | 30 | 120 | 2.552009 | 0.06703163 | 0.7738943 | 10.88892 | - | - | - | - | - | https://doi.org/10.1016/j.seppur.2024.126735
MCM-48 | DETA | 2:1:0 | 103 | 18.8 | 5.25 | 0 | 0 | 0 | 0 | 0 | 1362.38 | 0.932 | 2.74 | 0 | 100 | 60 | 30 | 40 | 0.2106766 | 0.03960396 | 3.291913 | 16.46512 | - | - | - | - | - | https://doi.org/10.1016/j.seppur.2024.126735
MCM-48 | DETA | 2:1:0 | 103 | 18.8 | 5.25 | 0 | 0 | 0 | 0 | 0 | 1362.38 | 0.932 | 2.74 | 0 | 100 | 60 | 30 | 60 | 0.2052133 | 0.04480198 | 3.632378 | 36.05142 | - | - | - | - | - | https://doi.org/10.1016/j.seppur.2024.126735
MCM-48 | DETA | 2:1:0 | 103 | 18.8 | 5.25 | 0 | 0 | 0 | 0 | 0 | 1362.38 | 0.932 | 2.74 | 0 | 100 | 60 | 30 | 80 | 0.2434561 | 0.0869637 | 3.523415 | 36.02152 | - | - | - | - | - | https://doi.org/10.1016/j.seppur.2024.126735
MCM-48 | DETA | 2:1:0 | 103 | 18.8 | 5.25 | 0 | 0 | 0 | 0 | 0 | 1362.38 | 0.932 | 2.74 | 0 | 100 | 60 | 30 | 100 | 0.4510595 | 0.1320132 | 1.679166 | 22.48313 | - | - | - | - | - | https://doi.org/10.1016/j.seppur.2024.126735
MCM-48 | DETA | 2:1:0 | 103 | 18.8 | 5.25 | 0 | 0 | 0 | 0 | 0 | 1362.38 | 0.932 | 2.74 | 0 | 100 | 60 | 30 | 120 | 0.6859793 | 0.1210396 | 0.8101187 | 4.480857 | - | - | - | - | - | https://doi.org/10.1016/j.seppur.2024.126735
MCM-48 | DETA | 2:1:0 | 103 | 34.82 | 9.15 | 0 | 0 | 0 | 0 | 0 | 1362.38 | 0.932 | 2.74 | 0 | 100 | 60 | 30 | 40 | 0.6258835 | 0.1089109 | 0.8301703 | 22.5678 | - | - | - | - | - | https://doi.org/10.1016/j.seppur.2024.126735
MCM-48 | DETA | 2:1:0 | 103 | 34.82 | 9.15 | 0 | 0 | 0 | 0 | 0 | 1362.38 | 0.932 | 2.74 | 0 | 100 | 60 | 30 | 60 | 1.194061 | 0.1314356 | 0.7976287 | 13.01466 | - | - | - | - | - | https://doi.org/10.1016/j.seppur.2024.126735
MCM-48 | DETA | 2:1:0 | 103 | 34.82 | 9.15 | 0 | 0 | 0 | 0 | 0 | 1362.38 | 0.932 | 2.74 | 0 | 100 | 60 | 30 | 80 | 1.483614 | 0.1643564 | 0.656965 | 7.457445 | - | - | - | - | - | https://doi.org/10.1016/j.seppur.2024.126735
MCM-48 | DETA | 2:1:0 | 103 | 34.82 | 9.15 | 0 | 0 | 0 | 0 | 0 | 1362.38 | 0.932 | 2.74 | 0 | 100 | 60 | 30 | 100 | 1.461761 | 0.1603135 | 0.5830971 | 4.159912 | - | - | - | - | - | https://doi.org/10.1016/j.seppur.2024.126735
MCM-48 | DETA | 2:1:0 | 103 | 34.82 | 9.15 | 0 | 0 | 0 | 0 | 0 | 1362.38 | 0.932 | 2.74 | 0 | 100 | 60 | 30 | 120 | 1.101186 | 0.11 | 0.759065 | 0.8867452 | - | - | - | - | - | https://doi.org/10.1016/j.seppur.2024.126735
MCM-48 | DETA | 2:1:0 | 103 | 45.17 | 12.34286 | 0 | 0 | 0 | 0 | 0 | 1362.38 | 0.932 | 2.74 | 0 | 100 | 60 | 30 | 40 | 0.2106766 | 0.01679043 | 1.553554 | 18.71577 | - | - | - | - | - | https://doi.org/10.1016/j.seppur.2024.126735
MCM-48 | DETA | 2:1:0 | 103 | 45.17 | 12.34286 | 0 | 0 | 0 | 0 | 0 | 1362.38 | 0.932 | 2.74 | 0 | 100 | 60 | 30 | 60 | 0.2407244 | 0.01938944 | 0.9908968 | 19.49923 | - | - | - | - | - | https://doi.org/10.1016/j.seppur.2024.126735
MCM-48 | DETA | 2:1:0 | 103 | 45.17 | 12.34286 | 0 | 0 | 0 | 0 | 0 | 1362.38 | 0.932 | 2.74 | 0 | 100 | 60 | 30 | 80 | 0.3363313 | 0.02660891 | 1.735088 | 29.92853 | - | - | - | - | - | https://doi.org/10.1016/j.seppur.2024.126735
MCM-48 | DETA | 2:1:0 | 103 | 45.17 | 12.34286 | 0 | 0 | 0 | 0 | 0 | 1362.38 | 0.932 | 2.74 | 0 | 100 | 60 | 30 | 100 | 0.3581843 | 0.02863036 | 1.023449 | 13.35579 | - | - | - | - | - | https://doi.org/10.1016/j.seppur.2024.126735
MCM-48 | DETA | 2:1:0 | 103 | 45.17 | 12.34286 | 0 | 0 | 0 | 0 | 0 | 1362.38 | 0.932 | 2.74 | 0 | 100 | 60 | 30 | 120 | 0.07955857 | 0.005528053 | 0.46 | 1.1 | - | - | - | - | - | https://doi.org/10.1016/j.seppur.2024.126735
SBA-15 | Ph-3-ED | 1:1:0 | 294.4 | 23 | 2.8 | 0 | 0 | 0 | 0 | 0 | 700 | 0.96 | 5.485714 | 0 | 0.04 | 90 | 700 | 35 | 0.14 | 0.05 | 4.643963 | 373.6842 | - | - | - | - | - | https://dx.doi.org/10.1021/acssuschemeng.0c03706
SBA-15 | Ph-3-ED | 1:1:0 | 294.4 | 27 | 3.333333 | 0 | 0 | 0 | 0 | 0 | 700 | 0.96 | 5.485714 | 0 | 0.04 | 90 | 700 | 35 | 0.3 | 0.09 | 8.668731 | 112.0743 | - | - | - | - | - | https://dx.doi.org/10.1021/acssuschemeng.0c03706
SBA-15 | Ph-3-ED | 1:1:0 | 294.4 | 37 | 4.615385 | 0 | 0 | 0 | 0 | 0 | 700 | 0.96 | 5.485714 | 0 | 0.04 | 90 | 700 | 35 | 0.6 | 0.13 | 19.19505 | 273.6842 | - | - | - | - | - | https://dx.doi.org/10.1021/acssuschemeng.0c03706
SBA-15 | Ph-3-ED | 1:1:0 | 294.4 | 43 | 6.307692 | 0 | 0 | 0 | 0 | 0 | 700 | 0.96 | 5.485714 | 0 | 0.04 | 90 | 700 | 35 | 0.82 | 0.13 | 21.98142 | 326.6254 | - | - | - | - | - | https://dx.doi.org/10.1021/acssuschemeng.0c03706
SBA-15 | Ph-3-ED | 1:1:0 | 294.4 | 51 | 8.363636 | 0 | 0 | 0 | 0 | 0 | 700 | 0.96 | 5.485714 | 0 | 0.04 | 90 | 700 | 35 | 0.92 | 0.11 | 3.71517 | 202.7864 | - | - | - | - | - | https://dx.doi.org/10.1021/acssuschemeng.0c03706
SBA-15 | Ph-3-PD | 1:1:0 | 336.5 | 27 | 3.5 | 0 | 0 | 0 | 0 | 0 | 700 | 0.96 | 5.485714 | 0 | 0.04 | 90 | 700 | 35 | 0.07 | 0.02 | 2.660812 | 20.96324 | - | - | - | - | - | https://dx.doi.org/10.1021/acssuschemeng.0c03706
SBA-15 | Ph-3-PD | 1:1:0 | 336.5 | 34 | 3.2 | 0 | 0 | 0 | 0 | 0 | 700 | 0.96 | 5.485714 | 0 | 0.04 | 90 | 700 | 35 | 0.16 | 0.05 | 3.617086 | 23.39525 | - | - | - | - | - | https://dx.doi.org/10.1021/acssuschemeng.0c03706
SBA-15 | Ph-3-PD | 1:1:0 | 336.5 | 43 | 4.555556 | 0 | 0 | 0 | 0 | 0 | 700 | 0.96 | 5.485714 | 0 | 0.04 | 90 | 700 | 35 | 0.41 | 0.09 | 8.509765 | 177.8747 | - | - | - | - | - | https://dx.doi.org/10.1021/acssuschemeng.0c03706
SBA-15 | Ph-3-PD | 1:1:0 | 336.5 | 53 | 5.6 | 0 | 0 | 0 | 0 | 0 | 700 | 0.96 | 5.485714 | 0 | 0.04 | 90 | 700 | 35 | 0.56 | 0.1 | 13.8966 | 596.6162 | - | - | - | - | - | https://dx.doi.org/10.1021/acssuschemeng.0c03706
SBA-15 | Ph-6-ED | 1:1:0 | 510.8 | 24 | 3.2 | 0 | 0 | 0 | 0 | 0 | 700 | 0.96 | 5.485714 | 0 | 0.04 | 90 | 700 | 35 | 0.16 | 0.05 | 14.44043 | 181.2274 | - | - | - | - | - | https://dx.doi.org/10.1021/acssuschemeng.0c03706
SBA-15 | Ph-6-ED | 1:1:0 | 510.8 | 32 | 5.066667 | 0 | 0 | 0 | 0 | 0 | 700 | 0.96 | 5.485714 | 0 | 0.04 | 90 | 700 | 35 | 0.38 | 0.075 | 11.91336 | 230.6859 | - | - | - | - | - | https://dx.doi.org/10.1021/acssuschemeng.0c03706
SBA-15 | Ph-6-ED | 1:1:0 | 510.8 | 40 | 6.883117 | 0 | 0 | 0 | 0 | 0 | 700 | 0.96 | 5.485714 | 0 | 0.04 | 90 | 700 | 35 | 0.53 | 0.077 | 16.24549 | 390.2527 | - | - | - | - | - | https://dx.doi.org/10.1021/acssuschemeng.0c03706
SBA-15 | Ph-6-ED | 1:1:0 | 510.8 | 49 | 8.541667 | 0 | 0 | 0 | 0 | 0 | 700 | 0.96 | 5.485714 | 0 | 0.04 | 90 | 700 | 35 | 0.41 | 0.048 | 47.29242 | 453.7906 | - | - | - | - | - | https://dx.doi.org/10.1021/acssuschemeng.0c03706
SBA-15 | Ph-6-PD | 1:1:0 | 594.9 | 23 | 3.2 | 0 | 0 | 0 | 0 | 0 | 700 | 0.96 | 5.485714 | 0 | 0.04 | 90 | 700 | 35 | 0.16 | 0.05 | 10.8708 | 181.2274 | - | - | - | - | - | https://dx.doi.org/10.1021/acssuschemeng.0c03706
SBA-15 | Ph-6-PD | 1:1:0 | 594.9 | 30 | 4.418605 | 0 | 0 | 0 | 0 | 0 | 700 | 0.96 | 5.485714 | 0 | 0.04 | 90 | 700 | 35 | 0.19 | 0.043 | 19.74957 | 230.6859 | - | - | - | - | - | https://dx.doi.org/10.1021/acssuschemeng.0c03706
SBA-15 | Ph-6-PD | 1:1:0 | 594.9 | 40 | 5.869565 | 0 | 0 | 0 | 0 | 0 | 700 | 0.96 | 5.485714 | 0 | 0.04 | 90 | 700 | 35 | 0.27 | 0.046 | 26.23791 | 390.2527 | - | - | - | - | - | https://dx.doi.org/10.1021/acssuschemeng.0c03706
SBA-15 | Ph-6-PD | 1:1:0 | 594.9 | 49 | 7.894737 | 0 | 0 | 0 | 0 | 0 | 700 | 0.96 | 5.485714 | 0 | 0.04 | 90 | 700 | 35 | 0.3 | 0.038 | 51.84974 | 453.7906 | - | - | - | - | - | https://dx.doi.org/10.1021/acssuschemeng.0c03706
SBA-15 | BPEI | 1.81:1.52:1 | 600 | 33.77483 | 6.36 | 0 | 0 | 0 | 0 | 0 | 880 | 1.13 | 5.136364 | 0 | 0.04 | 90 | 800 | 30 | 0.63 | 0.1 | 10.5 | 107.6 | - | - | - | - | - | https://doi.org/10.1021/acsami.5b07545
SBA-15 | PEG200 | 0:00 | 200 | 24.81203 | 0 | 0 | 0 | 0 | 0 | 0 | 880 | 1.13 | 5.136364 | 0 | 0.04 | 90 | 800 | 30 | 0 | 0 | - | - | - | - | - | - | - | https://doi.org/10.1021/acsami.5b07545
SBA-15 | BPEI | 1.81:1.52:1 | 600 | 35.06494 | 5.75 | PEG200 | 0 | 0.31 | 0 | 0.1443097 | 880 | 1.13 | 5.136364 | 0 | 0.04 | 90 | 800 | 30 | 0.79 | 0.14 | 13.03 | 112.61 | - | - | - | - | - | https://doi.org/10.1021/acsami.5b07545
SBA-15 | BPEI | 1.81:1.52:1 | 600 | 39.75904 | 4.97 | PEG200 | 0 | 0.61 | 0 | 0.3030982 | 880 | 1.13 | 5.136364 | 0 | 0.04 | 90 | 800 | 30 | 0.73 | 0.15 | 13.03 | 112.61 | - | - | - | - | - | https://doi.org/10.1021/acsami.5b07545
SBA-15 | BPEI | 1.81:1.52:1 | 600 | 56.89655 | 3.88 | PEG200 | 0 | 1.82 | 0 | 0.9464039 | 880 | 1.13 | 5.136364 | 0 | 0.04 | 90 | 800 | 30 | 0.64 | 0.16 | 9 | 81.5 | - | - | - | - | - | https://doi.org/10.1021/acsami.5b07545
SBA-15 | BPEI | 1.81:1.52:1 | 600 | 68.05112 | 3.42 | PEG200 | 0 | 3.42 | 0 | 1.539618 | 880 | 1.13 | 5.136364 | 0 | 0.04 | 90 | 800 | 30 | 0.71 | 0.14 | 9 | 81.5 | - | - | - | - | - | https://doi.org/10.1021/acsami.5b07545
SBA-15 | BPEI | 1.81:1.52:1 | 600 | 44.44444 | 9.62 | 0 | 0 | 0 | 0 | 0 | 880 | 1.13 | 5.136364 | 0 | 0.04 | 90 | 800 | 30 | 0.49 | 0.13 | 15.84 | 172.2 | - | - | - | - | - | https://doi.org/10.1021/acsami.5b07545
SBA-15 | BPEI | 1.81:1.52:1 | 600 | 48.97959 | 8.3 | PEG200 | 0 | 0.2 | 0 | 0.09835259 | 880 | 1.13 | 5.136364 | 0 | 0.04 | 90 | 800 | 30 | 1.26 | 0.16 | 15.84 | 228.6 | - | - | - | - | - | https://doi.org/10.1021/acsami.5b07545
SBA-15 | BPEI | 1.81:1.52:1 | 600 | 48.97959 | 7.99 | PEG200 | 0 | 0.2 | 0 | 0.1021685 | 880 | 1.13 | 5.136364 | 0 | 0.04 | 90 | 800 | 30 | 1.31 | 0.18 | 15.84 | 35.5 | - | - | - | - | - | https://doi.org/10.1021/acsami.5b07545
SBA-15 | BPEI | 1.81:1.52:1 | 600 | 60.31746 | 6.23 | PEG200 | 0 | 0.9 | 0 | 0.4586104 | 880 | 1.13 | 5.136364 | 0 | 0.04 | 90 | 800 | 30 | 1.41 | 0.2 | 15.84 | 101.6 | - | - | - | - | - | https://doi.org/10.1021/acsami.5b07545
SBA-15 | BPEI | 1.81:1.52:1 | 600 | 68.35443 | 5.15 | PEG200 | 0 | 1.68 | 0 | 0.75 | 880 | 1.13 | 5.136364 | 0 | 0.04 | 90 | 800 | 30 | 1.23 | 0.18 | 15.84 | 20.73 | - | - | - | - | - | https://doi.org/10.1021/acsami.5b07545
SBA-15 | BPEI | 1.81:1.52:1 | 600 | 50 | 10.45 | 0 | 0 | 0 | 0 | 0 | 880 | 1.13 | 5.136364 | 0 | 0.04 | 90 | 800 | 30 | 0.9 | 0.13 | 22.1 | 207.4 | - | - | - | - | - | https://doi.org/10.1021/acsami.5b07545
SBA-15 | BPEI | 1.81:1.52:1 | 600 | 60 | 8.5 | PEG200 | 0 | 0.5 | 0 | 0.2352941 | 880 | 1.13 | 5.136364 | 0 | 0.04 | 90 | 800 | 30 | 1.36 | 0.19 | 26.7 | 247.8 | - | - | - | - | - | https://doi.org/10.1021/acsami.5b07545
SBA-15 | BPEI | 1.81:1.52:1 | 600 | 60 | 8.38 | PEG200 | 0 | 0.5 | 0 | 0.2386635 | 880 | 1.13 | 5.136364 | 0 | 0.04 | 90 | 800 | 30 | 1.59 | 0.2 | 19.86 | 108.5 | - | - | - | - | - | https://doi.org/10.1021/acsami.5b07545
SBA-15 | BPEI | 1.81:1.52:1 | 600 | 70.58824 | 6.21 | PEG200 | 0 | 1.38 | 0 | 0.61 | 880 | 1.13 | 5.136364 | 0 | 0.04 | 90 | 800 | 30 | 1.64 | 0.19 | 25.97 | 44.68 | - | - | - | - | - | https://doi.org/10.1021/acsami.5b07545
SBA-15 | BPEI | 1.81:1.52:1 | 600 | 39.39394 | 5.37 | PEG1000 | 0 | 0.47 | 0 | 0.04691002 | 880 | 1.13 | 5.136364 | 0 | 0.04 | 90 | 800 | 30 | 0.71 | 0.13 | 11.59 | 77.46 | - | - | - | - | - | https://doi.org/10.1021/acsami.5b07545
SBA-15 | BPEI | 1.81:1.52:1 | 600 | 58.159 | 4.17 | PEG1000 | 0 | 1.92 | 0 | 0.1834126 | 880 | 1.13 | 5.136364 | 0 | 0.04 | 90 | 800 | 30 | 0.49 | 0.12 | 8.74 | 38.03 | - | - | - | - | - | https://doi.org/10.1021/acsami.5b07545
SBA-15 | BPEI | 1.81:1.52:1 | 600 | 69.60486 | 2.84 | PEG1000 | 0 | 4.08 | 0 | 0.3936839 | 880 | 1.13 | 5.136364 | 0 | 0.04 | 90 | 800 | 30 | 0.3 | 0.11 | 7.73 | 275.1 | - | - | - | - | - | https://doi.org/10.1021/acsami.5b07545
SBA-15 | BPEI | 1.81:1.52:1 | 600 | 37.5 | 5.7 | CTAB | 0 | 0.32 | 0 | 0 | 880 | 1.13 | 5.136364 | 0 | 0.04 | 90 | 800 | 30 | 0.55 | 0.11 | 11.59 | 77.46 | - | - | - | - | - | https://doi.org/10.1021/acsami.5b07545
SBA-15 | BPEI | 1.81:1.52:1 | 600 | 31.03448 | 4.63 | CTAB | 0 | 1.77 | 0 | 0 | 880 | 1.13 | 5.136364 | 0 | 0.04 | 90 | 800 | 30 | 0.31 | 0.07 | 8.74 | 103.47 | - | - | - | - | - | https://doi.org/10.1021/acsami.5b07545
SBA-15 | BPEI | 1.81:1.52:1 | 600 | 43 | 4.03 | CTAB | 0 | 3.6 | 0 | 0 | 880 | 1.13 | 5.136364 | 0 | 0.04 | 90 | 800 | 30 | 0.21 | 0.05 | 7.73 | 275.1 | - | - | - | - | - | https://doi.org/10.1021/acsami.5b07545
Mesoporous γ-Al2O3 | BPEI | 1.81:1.52:1 | 600 | 30.06993 | 6.86 | 0 | 0 | 0 | 0 | 0 | 231 | 1.06 | 16.9 | 0 | 0.04 | 90 | 800 | 30 | 1.16 | 0.17 | - | - | - | - | - | - | - | https://doi.org/10.1021/acsami.5b07545
Mesoporous γ-Al2O3 | BPEI | 1.81:1.52:1 | 600 | 34.64052 | 6.19 | PEG200 | 0 | 0.07 | 0 | 0.0366107 | 231 | 1.06 | 16.9 | 0 | 0.04 | 90 | 800 | 30 | 1.07 | 0.17 | - | - | - | - | - | - | - | https://doi.org/10.1021/acsami.5b07545
Mesoporous γ-Al2O3 | BPEI | 1.81:1.52:1 | 600 | 42.19653 | 5.98 | PEG200 | 0 | 0.4 | 0 | 0.2016079 | 231 | 1.06 | 16.9 | 0 | 0.04 | 90 | 800 | 30 | 1.29 | 0.22 | - | - | - | - | - | - | - | https://doi.org/10.1021/acsami.5b07545
Mesoporous γ-Al2O3 | BPEI | 1.81:1.52:1 | 600 | 44.44444 | 5.34 | PEG200 | 0 | 0.67 | 0 | 0.3339139 | 231 | 1.06 | 16.9 | 0 | 0.04 | 90 | 800 | 30 | 1.17 | 0.22 | - | - | - | - | - | - | - | https://doi.org/10.1021/acsami.5b07545
Mesoporous γ-Al2O3 | BPEI | 1.81:1.52:1 | 600 | 48.97959 | 5.26 | PEG200 | 0 | 0.8 | 0 | 0.4138538 | 231 | 1.06 | 16.9 | 0 | 0.04 | 90 | 800 | 30 | 1.12 | 0.21 | - | - | - | - | - | - | - | https://doi.org/10.1021/acsami.5b07545
Mesoporous γ-Al2O3 | BPEI | 1.81:1.52:1 | 600 | 60.62992 | 4.26 | PEG200 | 0 | 0.88 | 0 | 0.6661963 | 231 | 1.06 | 16.9 | 0 | 0.04 | 90 | 800 | 30 | 0.88 | 0.21 | - | - | - | - | - | - | - | https://doi.org/10.1021/acsami.5b07545
Mesoporous γ-Al2O3 | BPEI | 1.81:1.52:1 | 600 | 30.06993 | 6.08 | 0 | 0 | 0 | 0 | 0 | 201 | 0.45 | 9.2 | 0 | 0.04 | 90 | 800 | 30 | 0.71 | 0.12 | - | - | - | - | - | - | - | https://doi.org/10.1021/acsami.5b07545
Mesoporous γ-Al2O3 | BPEI | 1.81:1.52:1 | 600 | 34.64052 | 5.54 | PEG200 | 0 | 0.07 | 0 | 0.04090618 | 201 | 0.45 | 9.2 | 0 | 0.04 | 90 | 800 | 30 | 0.76 | 0.14 | - | - | - | - | - | - | - | https://doi.org/10.1021/acsami.5b07545
Mesoporous γ-Al2O3 | BPEI | 1.81:1.52:1 | 600 | 42.19653 | 5.94 | PEG200 | 0 | 0.4 | 0 | 0.2029655 | 201 | 0.45 | 9.2 | 0 | 0.04 | 90 | 800 | 30 | 0.89 | 0.15 | - | - | - | - | - | - | - | https://doi.org/10.1021/acsami.5b07545
Mesoporous γ-Al2O3 | BPEI | 1.81:1.52:1 | 600 | 44.44444 | 5.57 | PEG200 | 0 | 0.67 | 0 | 0.3201258 | 201 | 0.45 | 9.2 | 0 | 0.04 | 90 | 800 | 30 | 0.9 | 0.16 | - | - | - | - | - | - | - | https://doi.org/10.1021/acsami.5b07545
Mesoporous γ-Al2O3 | BPEI | 1.81:1.52:1 | 600 | 48.97959 | 5.39 | PEG200 | 0 | 0.8 | 0 | 0.4038721 | 201 | 0.45 | 9.2 | 0 | 0.04 | 90 | 800 | 30 | 0.98 | 0.18 | - | - | - | - | - | - | - | https://doi.org/10.1021/acsami.5b07545
Mesoporous γ-Al2O3 | BPEI | 1.81:1.52:1 | 600 | 41.17647 | 5.07 | PEG200 | 0 | 0.88 | 0 | 0.3801596 | 201 | 0.45 | 9.2 | 0 | 0.04 | 90 | 800 | 30 | 1.06 | 0.21 | - | - | - | - | - | - | - | https://doi.org/10.1021/acsami.5b07545
SBA-15 | TETA | 1:1:0 | 146.23 | 12 | 3.2825 | 0 | 0 | 0 | 0 | 0 | 880 | 1 | 8.888889 | 0 | 0.04 | - | 180 | 35 | 0.09238114 | 0.02814353 | - | - | - | - | - | - | - | https://doi.org/10.1021/jacs.7b00235
SBA-15 | TETA | 1:1:0 | 146.23 | 22 | 6.017917 | 0 | 0 | 0 | 0 | 0 | 880 | 1 | 8.888889 | 0 | 0.04 | - | 180 | 35 | 0.3687601 | 0.06127703 | - | - | - | - | - | - | - | https://doi.org/10.1021/jacs.7b00235
SBA-15 | TETA | 1:1:0 | 146.23 | 31 | 8.479792 | 0 | 0 | 0 | 0 | 0 | 880 | 1 | 8.888889 | 0 | 0.04 | - | 180 | 35 | 1.233365 | 0.1454476 | - | - | - | - | - | - | - | https://doi.org/10.1021/jacs.7b00235
SBA-15 | TETA | 1:1:0 | 146.23 | 41 | 11.21521 | 0 | 0 | 0 | 0 | 0 | 880 | 1 | 8.888889 | 0 | 0.04 | - | 180 | 35 | 2.088211 | 0.1861946 | - | - | - | - | - | - | - | https://doi.org/10.1021/jacs.7b00235
SBA-15 | TPTA | 1:1:0 | 188.3 | 13 | 2.761551 | 0 | 0 | 0 | 0 | 0 | 880 | 1 | 8.888889 | 0 | 0.04 | - | 180 | 35 | 0.07474943 | 0.02706792 | - | - | - | - | - | - | - | https://doi.org/10.1021/jacs.7b00235
SBA-15 | TPTA | 1:1:0 | 188.3 | 22 | 4.673394 | 0 | 0 | 0 | 0 | 0 | 880 | 1 | 8.888889 | 0 | 0.04 | - | 180 | 35 | 0.3519886 | 0.07531757 | - | - | - | - | - | - | - | https://doi.org/10.1021/jacs.7b00235
SBA-15 | TPTA | 1:1:0 | 188.3 | 32 | 6.797663 | 0 | 0 | 0 | 0 | 0 | 880 | 1 | 8.888889 | 0 | 0.04 | - | 180 | 35 | 1.178552 | 0.1733761 | - | - | - | - | - | - | - | https://doi.org/10.1021/jacs.7b00235
SBA-15 | TPTA | 1:1:0 | 188.3 | 41 | 8.709506 | 0 | 0 | 0 | 0 | 0 | 880 | 1 | 8.888889 | 0 | 0.04 | - | 180 | 35 | 1.884367 | 0.2163576 | - | - | - | - | - | - | - | https://doi.org/10.1021/jacs.7b00235
SBA-15 | EI-Den | 2:0:1 | 246.4 | 10 | 1.623377 | 0 | 0 | 0 | 0 | 0 | 880 | 1 | 8.888889 | 0 | 0.04 | - | 180 | 35 | 0.02536397 | 0.01562421 | - | - | - | - | - | - | - | https://doi.org/10.1021/jacs.7b00235
SBA-15 | EI-Den | 2:0:1 | 246.4 | 21 | 3.409091 | 0 | 0 | 0 | 0 | 0 | 880 | 1 | 8.888889 | 0 | 0.04 | - | 180 | 35 | 0.104045 | 0.03051985 | - | - | - | - | - | - | - | https://doi.org/10.1021/jacs.7b00235
SBA-15 | EI-Den | 2:0:1 | 246.4 | 30 | 4.87013 | 0 | 0 | 0 | 0 | 0 | 880 | 1 | 8.888889 | 0 | 0.04 | - | 180 | 35 | 0.2763246 | 0.05673865 | - | - | - | - | - | - | - | https://doi.org/10.1021/jacs.7b00235
SBA-15 | EI-Den | 2:0:1 | 246.4 | 31 | 5.032468 | 0 | 0 | 0 | 0 | 0 | 880 | 1 | 8.888889 | 0 | 0.04 | - | 180 | 35 | 0.3101999 | 0.06163972 | - | - | - | - | - | - | - | https://doi.org/10.1021/jacs.7b00235
SBA-15 | EI-Den | 2:0:1 | 246.4 | 35 | 5.681818 | 0 | 0 | 0 | 0 | 0 | 880 | 1 | 8.888889 | 0 | 0.04 | - | 180 | 35 | 0.3920355 | 0.06899825 | - | - | - | - | - | - | - | https://doi.org/10.1021/jacs.7b00235
SBA-15 | EI-Den | 2:0:1 | 246.4 | 45 | 7.305195 | 0 | 0 | 0 | 0 | 0 | 880 | 1 | 8.888889 | 0 | 0.04 | - | 180 | 35 | 0.9075778 | 0.1242373 | - | - | - | - | - | - | - | https://doi.org/10.1021/jacs.7b00235
SBA-15 | PI-Den | 2:0:1 | 302.5 | 12 | 1.586777 | 0 | 0 | 0 | 0 | 0 | 880 | 1 | 8.888889 | 0 | 0.04 | - | 180 | 35 | 0.0321135 | 0.0202382 | - | - | - | - | - | - | - | https://doi.org/10.1021/jacs.7b00235
SBA-15 | PI-Den | 2:0:1 | 302.5 | 21 | 2.77686 | 0 | 0 | 0 | 0 | 0 | 880 | 1 | 8.888889 | 0 | 0.04 | - | 180 | 35 | 0.1347319 | 0.04851954 | - | - | - | - | - | - | - | https://doi.org/10.1021/jacs.7b00235
SBA-15 | PI-Den | 2:0:1 | 302.5 | 28 | 3.702479 | 0 | 0 | 0 | 0 | 0 | 880 | 1 | 8.888889 | 0 | 0.04 | - | 180 | 35 | 0.3046676 | 0.08228747 | - | - | - | - | - | - | - | https://doi.org/10.1021/jacs.7b00235
SBA-15 | PI-Den | 2:0:1 | 302.5 | 34 | 4.495868 | 0 | 0 | 0 | 0 | 0 | 880 | 1 | 8.888889 | 0 | 0.04 | - | 180 | 35 | 0.476835 | 0.1060607 | - | - | - | - | - | - | - | https://doi.org/10.1021/jacs.7b00235
SBA-15 | PI-Den | 2:0:1 | 302.5 | 37 | 4.892562 | 0 | 0 | 0 | 0 | 0 | 880 | 1 | 8.888889 | 0 | 0.04 | - | 180 | 35 | 0.5971254 | 0.1220476 | - | - | - | - | - | - | - | https://doi.org/10.1021/jacs.7b00235
SBA-15 | PI-Den | 2:0:1 | 302.5 | 46 | 6.082645 | 0 | 0 | 0 | 0 | 0 | 880 | 1 | 8.888889 | 0 | 0.04 | - | 180 | 35 | 1.336257 | 0.2196835 | - | - | - | - | - | - | - | https://doi.org/10.1021/jacs.7b00235
MMSN | TEPA | 1:1.5:0 | 189 | 37.3673 | 11.13686 | CTAC | 0 | 1.147546 | 0 | 0 | 981 | 1.9 | 3.3 | 0 | 100 | 50 | 30 | 25 | 1.93 | 0.1732984 | 0.5529741 | 5.598311 | - | - | - | - | - | https://doi.org/10.1016/j.jece.2021.106709
MMSN | TEPA | 1:1.5:0 | 189 | 37.3673 | 11.13686 | CTAC | 0 | 1.147546 | 0 | 0 | 981 | 1.9 | 3.3 | 0 | 100 | 50 | 30 | 50 | 1.73 | 0.15534 | 0.5215827 | 1.690647 | - | - | - | - | - | https://doi.org/10.1016/j.jece.2021.106709
MMSN | TEPA | 1:1.5:0 | 189 | 37.3673 | 11.13686 | CTAC | 0 | 1.147546 | 0 | 0 | 981 | 1.9 | 3.3 | 0 | 100 | 50 | 30 | 75 | 1.51 | 0.1355858 | 0.452828 | 1.029479 | - | - | - | - | - | https://doi.org/10.1016/j.jece.2021.106709
MMSN | TEPA | 1:1.5:0 | 189 | 41.0828 | 12.24422 | CTAC | 0 | 0.8422781 | 0 | 0 | 981 | 1.9 | 3.3 | 0 | 100 | 50 | 30 | 25 | 2.46 | 0.2009111 | 0.5529741 | 5.892691 | - | - | - | - | - | https://doi.org/10.1016/j.jece.2021.106709
MMSN | TEPA | 1:1.5:0 | 189 | 41.0828 | 12.24422 | CTAC | 0 | 0.8422781 | 0 | 0 | 981 | 1.9 | 3.3 | 0 | 100 | 50 | 30 | 50 | 2.35 | 0.1919273 | 0.5215827 | 1.672662 | - | - | - | - | - | https://doi.org/10.1016/j.jece.2021.106709
MMSN | TEPA | 1:1.5:0 | 189 | 41.0828 | 12.24422 | CTAC | 0 | 0.8422781 | 0 | 0 | 981 | 1.9 | 3.3 | 0 | 100 | 50 | 30 | 75 | 2.17 | 0.1772265 | 0.5007051 | 0.6119294 | - | - | - | - | - | https://doi.org/10.1016/j.jece.2021.106709
MMSN | TEPA | 1:1.5:0 | 189 | 52.07765 | 15.5211 | CTAC | 0 | 0.4151534 | 0 | 0 | 981 | 1.9 | 3.3 | 0 | 100 | 50 | 30 | 25 | 3.91 | 0.2519152 | 0.6300626 | 2.799721 | - | - | - | - | - | https://doi.org/10.1016/j.jece.2021.106709
MMSN | TEPA | 1:1.5:0 | 189 | 52.07765 | 15.5211 | CTAC | 0 | 0.4151534 | 0 | 0 | 981 | 1.9 | 3.3 | 0 | 100 | 50 | 30 | 50 | 3.85 | 0.2480495 | 0.6294964 | 1.456835 | - | - | - | - | - | https://doi.org/10.1016/j.jece.2021.106709
MMSN | TEPA | 1:1.5:0 | 189 | 52.07765 | 15.5211 | CTAC | 0 | 0.4151534 | 0 | 0 | 981 | 1.9 | 3.3 | 0 | 100 | 50 | 30 | 75 | 4.02 | 0.2590023 | 0.6281817 | 0.8347203 | - | - | - | - | - | https://doi.org/10.1016/j.jece.2021.106709
MMSN | TEPA | 1:1.5:0 | 189 | 60.79769 | 18.12 | CTAC | 0 | 0.2587514 | 0 | 0 | 981 | 1.9 | 3.3 | 0 | 100 | 50 | 30 | 25 | 4.53 | 0.25 | 0.6778176 | 1.113397 | - | - | - | - | - | https://doi.org/10.1016/j.jece.2021.106709
MMSN | TEPA | 1:1.5:0 | 189 | 60.79769 | 18.2 | CTAC | 0 | 0.2587514 | 0 | 0 | 981 | 1.9 | 3.3 | 0 | 100 | 50 | 30 | 50 | 4.72 | 0.2593407 | 0.647482 | 2.446043 | - | - | - | - | - | https://doi.org/10.1016/j.jece.2021.106709
MMSN | TEPA | 1:1.5:0 | 189 | 60.79769 | 18.2 | CTAC | 0 | 0.2587514 | 0 | 0 | 981 | 1.9 | 3.3 | 0 | 100 | 50 | 30 | 75 | 5.35 | 0.293956 | 0.6079213 | 1.673192 | - | - | - | - | - | https://doi.org/10.1016/j.jece.2021.106709
MMSN | TEPA | 1:1.5:0 | 189 | 66.33303 | 19.85702 | CTAC | 0 | 0.1930401 | 0 | 0 | 981 | 1.9 | 3.3 | 0 | 100 | 50 | 30 | 25 | 4.4 | 0.2215841 | 0.6617534 | 2.005213 | 100 | 1.916933 | 1.1 | 6 | - | https://doi.org/10.1016/j.jece.2021.106709
MMSN | TEPA | 1:1.5:0 | 189 | 66.33303 | 19.85702 | CTAC | 0 | 0.1930401 | 0 | 0 | 981 | 1.9 | 3.3 | 0 | 100 | 50 | 30 | 50 | 4.59 | 0.2311525 | 0.6294964 | 1.708633 | - | - | - | - | - | https://doi.org/10.1016/j.jece.2021.106709
MMSN | TEPA | 1:1.5:0 | 189 | 66.33303 | 19.85702 | CTAC | 0 | 0.1930401 | 0 | 0 | 981 | 1.9 | 3.3 | 0 | 100 | 50 | 30 | 75 | 5.51 | 0.2774837 | 0.6074814 | 1.49014 | - | - | - | - | - | https://doi.org/10.1016/j.jece.2021.106709
MMSN | TEPA | 1:1.5:0 | 189 | 60 | 17.96121 | 0 | 0 | 0 | 0 | 0 | 981 | 1.9 | 3.3 | 0 | 100 | 50 | 30 | 25 | 3.44 | 0.1915239 | - | - | 100 | 1.916058 | 0.8 | 6 | - | https://doi.org/10.1016/j.jece.2021.106709
MMSN | TEPA | 1:1.5:0 | 189 | 51.06343 | 15.28601 | CTAC | 0 | 0.06382144 | 0 | 0 | 981 | 1.9 | 3.3 | 0 | 100 | 50 | 30 | 25 | 3.86 | 0.2525184 | - | - | 100 | 2.791625 | 1.8 | 6 | - | https://doi.org/10.1016/j.jece.2021.106709
MMSN | TEPA | 1:1.5:0 | 189 | 56.91928 | 17.03898 | CTAC | 0 | 0.1932762 | 0 | 0 | 981 | 1.9 | 3.3 | 0 | 100 | 50 | 30 | 25 | 3.44 | 0.20189 | - | - | 100 | 3.154179 | 1.2 | 6 | - | https://doi.org/10.1016/j.jece.2021.106709
MMSN | TEPA | 1:1.5:0 | 189 | 74.37064 | 22.26311 | CTAC | 0 | 0.1234236 | 0 | 0 | 981 | 1.9 | 3.3 | 0 | 100 | 50 | 30 | 25 | 4.33 | 0.1944922 | 0.6619236 | 3.35871 | - | - | - | - | - | https://doi.org/10.1016/j.jece.2021.106709
MMSN | TEPA | 1:1.5:0 | 189 | 74.37064 | 22.26311 | CTAC | 0 | 0.1234236 | 0 | 0 | 981 | 1.9 | 3.3 | 0 | 100 | 50 | 30 | 50 | 4.49 | 0.2016789 | 0.6294964 | 2.697842 | - | - | - | - | - | https://doi.org/10.1016/j.jece.2021.106709
MMSN | TEPA | 1:1.5:0 | 189 | 74.37064 | 22.26311 | CTAC | 0 | 0.1234236 | 0 | 0 | 981 | 1.9 | 3.3 | 0 | 100 | 50 | 30 | 75 | 5.13 | 0.230426 | 0.6085323 | 1.823422 | - | - | - | - | - | https://doi.org/10.1016/j.jece.2021.106709
MMSN | TEPA | 1:1.5:0 | 189 | 60.79769 | 18.2 | CTAC | 0 | 0.2587514 | 0 | 0 | 981 | 1.9 | 3.3 | 0 | 15 | 50 | 30 | 75 | 4.55 | 0.25 | 1.197605 | 2.179434 | - | - | - | - | - | https://doi.org/10.1016/j.jece.2021.106709
MMSN | TEPA | 1:1.5:0 | 189 | 60.79769 | 18.2 | CTAC | 0 | 0.2587514 | 0 | 0 | 981 | 1.9 | 3.3 | 0 | 0.04 | 50 | 30 | 25 | 3.54 | 0.1945055 | 106.2 | 191.6 | - | - | - | - | - | https://doi.org/10.1016/j.jece.2021.106709
MMSN | TEPA | 1:1.5:0 | 189 | 56.93347 | 18.31818 | CTAC | 0 | 0.1935737 | 0 | 0 | 981 | 1.9 | 3.3 | 0 | 100 | 50 | 30 | 25 | 4.03 | 0.22 | 0.03358333 | 6.45363 | - | - | - | - | - | https://doi.org/10.1016/j.jece.2021.106709
MMSN | TEPA | 1:1.5:0 | 189 | 56.93347 | 18.32 | CTAC | 0 | 0.1935737 | 0 | 0 | 981 | 1.9 | 3.3 | 0 | 15 | 50 | 30 | 75 | 4.03 | 0.2199782 | 0.03358333 | 1.538453 | - | - | - | - | - | https://doi.org/10.1016/j.jece.2021.106709
MMSN | TEPA | 1:1.5:0 | 189 | 56.93347 | 18.32 | CTAC | 0 | 0.1935737 | 0 | 0 | 981 | 1.9 | 3.3 | 0 | 0.04 | 50 | 30 | 25 | 3.32 | 0.1812227 | 99.6 | 178.28 | - | - | - | - | - | https://doi.org/10.1016/j.jece.2021.106709
MMSN | TEPA | 1:1.5:0 | 189 | 50.68699 | 17.15789 | CTAC | 0 | 0.06485282 | 0 | 0 | 981 | 1.9 | 3.3 | 0 | 100 | 50 | 30 | 25 | 3.26 | 0.19 | 0.02716667 | 3.432343 | - | - | - | - | - | https://doi.org/10.1016/j.jece.2021.106709
MMSN | TEPA | 1:1.5:0 | 189 | 50.68699 | 17.16 | CTAC | 0 | 0.06485282 | 0 | 0 | 981 | 1.9 | 3.3 | 0 | 15 | 50 | 30 | 75 | 3.41 | 0.1987179 | 0.02841667 | 1.802833 | - | - | - | - | - | https://doi.org/10.1016/j.jece.2021.106709
MMSN | TEPA | 1:1.5:0 | 189 | 50.68699 | 17.16 | CTAC | 0 | 0.06485282 | 0 | 0 | 981 | 1.9 | 3.3 | 0 | 0.04 | 50 | 30 | 25 | 2.75 | 0.1602564 | 82.5 | 148.5 | - | - | - | - | - | https://doi.org/10.1016/j.jece.2021.106709
MMSN | TEPA | 1:1.5:0 | 189 | 47.6 | 17.11 | 0 | 0 | 0 | 0 | 0 | 981 | 1.9 | 3.3 | 0 | 100 | 50 | 30 | 25 | 3.08 | 0.1800117 | 0.02566667 | 2.029703 | - | - | - | - | - | https://doi.org/10.1016/j.jece.2021.106709
MMSN | TEPA | 1:1.5:0 | 189 | 47.6 | 17.11 | 0 | 0 | 0 | 0 | 0 | 981 | 1.9 | 3.3 | 0 | 15 | 50 | 30 | 75 | 3.2 | 0.1870251 | 0.02666667 | 1.643281 | - | - | - | - | - | https://doi.org/10.1016/j.jece.2021.106709
MMSN | TEPA | 1:1.5:0 | 189 | 47.6 | 17.11 | 0 | 0 | 0 | 0 | 0 | 981 | 1.9 | 3.3 | 0 | 0.04 | 50 | 30 | 25 | 2.48 | 0.1449445 | 74.4 | 133.92 | - | - | - | - | - | https://doi.org/10.1016/j.jece.2021.106709
MCF | TEPA | 1:1.5:0 | 189 | 35 | 7.171429 | 0 | 0 | 0 | 0 | 0 | 479 | 2 | 22.5 | 0 | 100 | 50 | 80 | 40 | 2.4 | 0.33 | 0.47 | 2.11 | - | - | - | - | - | https://doi.org/10.1021/acs.iecr.9b02742
MCF | TEPA | 1:1.5:0 | 189 | 35 | 7.342857 | DPPD | 0 | 0.1666667 | 0 | 0 | 479 | 2 | 22.5 | 0 | 100 | 50 | 80 | 40 | 2.39 | 0.33 | - | - | - | - | - | - | - | https://doi.org/10.1021/acs.iecr.9b02742
MCF | TEPA | 1:1.5:0 | 189 | 35 | 6.992857 | TBD | 0 | 0.1666667 | 0 | 0.02225729 | 479 | 2 | 22.5 | 0 | 100 | 50 | 80 | 40 | 2.4 | 0.34 | - | - | - | - | - | - | - | https://doi.org/10.1021/acs.iecr.9b02742
MCF | TEPA | 1:1.5:0 | 189 | 35 | 6.878571 | DBPD | 0 | 0.1666667 | 0 | 0 | 479 | 2 | 22.5 | 0 | 100 | 50 | 80 | 40 | 2.2 | 0.32 | - | - | - | - | - | - | - | https://doi.org/10.1021/acs.iecr.9b02742
MCF | TEPA | 1:1.5:0 | 189 | 35 | 7.507143 | BHT | 0 | 0.1666667 | 0 | 0.03022611 | 479 | 2 | 22.5 | 0 | 100 | 50 | 80 | 40 | 2.39 | 0.32 | - | - | - | - | - | - | - | https://doi.org/10.1021/acs.iecr.9b02742
MCF | TEPA | 1:1.5:0 | 189 | 35 | 7.014286 | PET | 0 | 0.1666667 | 0 | 0.02421301 | 479 | 2 | 22.5 | 0 | 100 | 50 | 80 | 40 | 2.36 | 0.34 | - | - | - | - | - | - | - | https://doi.org/10.1021/acs.iecr.9b02742
MCF | TEPA | 1:1.5:0 | 189 | 35 | 7.55 | TDE | 0 | 0.1666667 | 0 | 0.108397 | 479 | 2 | 22.5 | 0 | 100 | 50 | 80 | 40 | 2.6 | 0.35 | - | - | - | - | - | - | - | https://doi.org/10.1021/acs.iecr.9b02742
MCF | TEPA | 1:1.5:0 | 189 | 35 | 7.321429 | HEDS | 0 | 0.1666667 | 0 | 0.08851936 | 479 | 2 | 22.5 | 0 | 100 | 50 | 80 | 40 | 2.48 | 0.34 | 0.47 | 1.19 | - | - | - | - | - | https://doi.org/10.1021/acs.iecr.9b02742
MCF | TEPA | 1:1.5:0 | 189 | 35 | 7.064286 | DTDP | 0 | 0.1666667 | 0 | 0 | 479 | 2 | 22.5 | 0 | 100 | 50 | 80 | 40 | 2.23 | 0.32 | - | - | - | - | - | - | - | https://doi.org/10.1021/acs.iecr.9b02742
MMON | TEPA | 1:1.5:0 | 189 | 67.17 | 12.25 | BTES | CTAC | 0.1149202 | 0.3333333 | 0 | 576 | 0.73 | 3.2 | 0 | 100 | 50 | 30 | 25 | 4.04 | 0.33 | 0.835 | 3.025 | - | - | - | - | 46.9 | https://doi.org/10.1021/acs.iecr.2c01484
MMON | TEPA | 1:1.5:0 | 189 | 67.17 | 12.25 | BTES | CTAC | 0.1149202 | 0.3333333 | 0 | 576 | 0.73 | 3.2 | 0 | 100 | 50 | 30 | 50 | 4.34 | 0.354 | 0.7735 | 1.187333 | - | - | - | - | - | https://doi.org/10.1021/acs.iecr.2c01484
MMON | TEPA | 1:1.5:0 | 189 | 67.17 | 12.25 | BTES | CTAC | 0.1149202 | 0.3333333 | 0 | 576 | 0.73 | 3.2 | 0 | 100 | 50 | 30 | 75 | 4.56 | 0.372 | 0.9 | 1.2965 | - | - | - | - | - | https://doi.org/10.1021/acs.iecr.2c01484
MMON | TEPA | 1:1.5:0 | 189 | 67.17 | 12.25 | BTES | CTAC | 0.1149202 | 0.3333333 | 0 | 576 | 0.73 | 3.2 | 0 | 15 | 50 | 30 | 75 | 3.58 | 0.2922449 | 1.205333 | 2.212333 | 100 | - | 1.71 | 10 | - | https://doi.org/10.1021/acs.iecr.2c01484
MMON | TEPA | 1:1.5:0 | 189 | 54.36 | 12.41 | 0 | 0 | 0.001363135 | 0 | 0 | 576 | 0.73 | 3.2 | 0 | 100 | 50 | 30 | 25 | 2.78 | 0.224 | 38.4 | 7.299333 | - | - | - | - | - | https://doi.org/10.1021/acs.iecr.2c01484
MMON | TEPA | 1:1.5:0 | 189 | 54.36 | 12.41 | 0 | 0 | 0.001363135 | 0 | 0 | 576 | 0.73 | 3.2 | 0 | 100 | 50 | 30 | 50 | 3.24 | 0.261 | 37.25 | 1.536 | - | - | - | - | - | https://doi.org/10.1021/acs.iecr.2c01484
MMON | TEPA | 1:1.5:0 | 189 | 54.36 | 12.41 | 0 | 0 | 0.001363135 | 0 | 0 | 576 | 0.73 | 3.2 | 0 | 100 | 50 | 30 | 75 | 3.37 | 0.272 | 46.49 | 1.110333 | - | - | - | - | - | https://doi.org/10.1021/acs.iecr.2c01484
MMON | TEPA | 1:1.5:0 | 189 | 54.36 | 12.41 | 0 | 0 | 0.001363135 | 0 | 0 | 576 | 0.73 | 3.2 | 0 | 15 | 50 | 30 | 75 | 2.6 | 0.2095085 | 57.84 | 1.556 | 100 | - | 2.01 | 10 | - | https://doi.org/10.1021/acs.iecr.2c01484
MMON | TEPA | 1:1.5:0 | 189 | 44.28 | 12.41 | 0 | 0 | 0 | 0 | 0 | 576 | 0.73 | 3.2 | 0 | 100 | 50 | 30 | 25 | 2.46 | 0.198 | 37.09 | 7.0825 | - | - | - | - | - | https://doi.org/10.1021/acs.iecr.2c01484
MMON | TEPA | 1:1.5:0 | 189 | 54.36 | 12.41 | BTES | 0 | 0.1623576 | 0 | 0 | 576 | 0.73 | 3.2 | 0 | 100 | 50 | 30 | 25 | 2.78 | 0.224 | 0.64 | 7.299333 | - | - | - | - | 45.49 | https://doi.org/10.1021/acs.iecr.2c01484
MMON | TEPA | 1:1.5:0 | 189 | 54.36 | 12.41 | BTES | 0 | 0.1623576 | 0 | 0 | 576 | 0.73 | 3.2 | 0 | 100 | 50 | 30 | 50 | 3.24 | 0.261 | 0.6208333 | 1.536 | - | - | - | - | - | https://doi.org/10.1021/acs.iecr.2c01484
MMON | TEPA | 1:1.5:0 | 189 | 54.36 | 12.41 | BTES | 0 | 0.1623576 | 0 | 0 | 576 | 0.73 | 3.2 | 0 | 100 | 50 | 30 | 75 | 3.37 | 0.272 | 0.7748333 | 1.110333 | - | - | - | - | - | https://doi.org/10.1021/acs.iecr.2c01484
MMON | TEPA | 1:1.5:0 | 189 | 54.36 | 12.41 | BTES | 0 | 0.1623576 | 0 | 0 | 576 | 0.73 | 3.2 | 0 | 15 | 50 | 30 | 75 | 2.6 | 0.2095 | 0.964 | 1.556 | 100 | - | 2.01 | 10 | - | https://doi.org/10.1021/acs.iecr.2c01484
MMON | TEPA | 1:1.5:0 | 189 | 44.28 | 12.41 | 0 | 0 | 0 | 0 | 0 | 576 | 0.73 | 3.2 | 0 | 100 | 50 | 30 | 25 | 2.46 | 0.198 | 0.6181667 | 7.0825 | - | - | - | - | 41.95 | https://doi.org/10.1021/acs.iecr.2c01484
MMON | TEPA | 1:1.5:0 | 189 | 44.28 | 12.41 | 0 | 0 | 0 | 0 | 0 | 576 | 0.73 | 3.2 | 0 | 100 | 50 | 30 | 50 | 2.78 | 0.224 | 0.5773333 | 1.557667 | - | - | - | - | - | https://doi.org/10.1021/acs.iecr.2c01484
MMON | TEPA | 1:1.5:0 | 189 | 44.28 | 12.41 | 0 | 0 | 0 | 0 | 0 | 576 | 0.73 | 3.2 | 0 | 100 | 50 | 30 | 75 | 2.9 | 0.234 | 0.7336667 | 1.179 | - | - | - | - | - | https://doi.org/10.1021/acs.iecr.2c01484
MMON | TEPA | 1:1.5:0 | 189 | 44.28 | 12.41 | 0 | 0 | 0 | 0 | 0 | 576 | 0.73 | 3.2 | 0 | 15 | 50 | 30 | 75 | 2.46 | 0.1982272 | 0.7028333 | 1.1205 | 100 | - | 12.77 | 10 | - | https://doi.org/10.1021/acs.iecr.2c01484
MMON | TEPA | 1:1.5:0 | 189 | 68.46 | 12.33974 | BTES | CTAC | 0.02739726 | 0.4379281 | 0 | 576 | 0.73 | 3.2 | 0 | 100 | 50 | 30 | 25 | 3.85 | 0.312 | 0.6955 | 12.54033 | - | - | - | - | - | https://doi.org/10.1021/acs.iecr.2c01484
MMON | TEPA | 1:1.5:0 | 189 | 66.48 | 12.07951 | BTES | CTAC | 0.08211079 | 0.3735494 | 0 | 576 | 0.73 | 3.2 | 0 | 100 | 50 | 30 | 25 | 3.95 | 0.327 | 0.6955 | 1.662 | - | - | - | - | - | https://doi.org/10.1021/acs.iecr.2c01484
MMON | TEPA | 1:1.5:0 | 189 | 67.19 | 12.50794 | BTES | CTAC | 0.2532797 | 0.16843 | 0 | 576 | 0.73 | 3.2 | 0 | 100 | 50 | 30 | 25 | 3.94 | 0.315 | 0.6955 | 3.605167 | - | - | - | - | - | https://doi.org/10.1021/acs.iecr.2c01484
MMON | TEPA | 1:1.5:0 | 189 | 68.71 | 12.29508 | BTES | CTAC | 0.4103611 | 0.06663801 | 0 | 576 | 0.73 | 3.2 | 0 | 100 | 50 | 30 | 25 | 3.75 | 0.305 | 0.6955 | 3.300167 | - | - | - | - | - | https://doi.org/10.1021/acs.iecr.2c01484
MMON | TEPA | 1:1.5:0 | 189 | 50.76 | 12.9 | BTES | 0 | 0.04102356 | 0 | 0 | 576 | 0.73 | 3.2 | 0 | 100 | 50 | 30 | 25 | 2.58 | 0.2 | 0.6983333 | 0.7811667 | - | - | - | - | - | https://doi.org/10.1021/acs.iecr.2c01484
MMON | TEPA | 1:1.5:0 | 189 | 51.28 | 12.13636 | BTES | 0 | 0.112069 | 0 | 0 | 576 | 0.73 | 3.2 | 0 | 100 | 50 | 30 | 25 | 2.67 | 0.22 | 0.6983333 | 0.7811667 | - | - | - | - | - | https://doi.org/10.1021/acs.iecr.2c01484
MMON | TEPA | 1:1.5:0 | 189 | 60.59 | 11.67401 | BTES | 0 | 0.364882 | 0 | 0 | 576 | 0.73 | 3.2 | 0 | 100 | 50 | 30 | 25 | 2.65 | 0.227 | 0.6983333 | 0.7811667 | - | - | - | - | - | https://doi.org/10.1021/acs.iecr.2c01484
MMON | TEPA | 1:1.5:0 | 189 | 67.55 | 12.63889 | BTES | 0 | 0.4161426 | 0 | 0 | 576 | 0.73 | 3.2 | 0 | 100 | 50 | 30 | 25 | 2.73 | 0.216 | 0.6983333 | 0.8286667 | - | - | - | - | - | https://doi.org/10.1021/acs.iecr.2c01484
MPS | BPEI | 1.81:1.52:1 | 600 | 45.1 | 10.5 | 0 | 0 | 0 | 0 | 0 | 300 | 1.3 | 17 | 0 | 0.04 | 100 | 1440 | 25 | 2.36 | 0.22 | - | - | 100 | 2.853698 | 55.5 | 4 | - | http://doi.org/10.1002/cssc.201000355
MPS | BPEI | 1.81:1.52:1 | 600 | 48.76 | 10.7 | APTES | 0 | 0.06 | 0 | 0 | 300 | 1.3 | 17 | 0 | 0.04 | 100 | 1440 | 25 | 2.26 | 0.21 | - | - | 100 | 0.8532092 | 9.1 | 4 | - | http://doi.org/10.1002/cssc.201000355
MPS | BPEI | 1.81:1.52:1 | 600 | 47.7 | 10.5 | TEOT | 0 | 0.06 | 0 | 0 | 300 | 1.3 | 17 | 0 | 0.04 | 100 | 1440 | 25 | 2.19 | 0.21 | - | - | 100 | 1.121396 | 1.37 | 4 | - | http://doi.org/10.1002/cssc.201000355
MPS | AM-TEPA | 1:2.5:0 | 331 | 48.97 | 10.71429 | 0 | 0 | 0 | 0 | 0 | 1027.2 | 0.73 | 2.85 | 0 | 100 | 80 | 60 | 25 | 1.5 | 0.14 | 1.98 | 5.02 | - | - | - | - | - | https://doi.org/10.1021/ie300180u
MPS | AM-TEPA | 1:2.5:0 | 331 | 47.59 | 10.06435 | 0 | 0 | 0 | 0 | 0 | 863.8 | 0.48 | 2.24 | 0 | 100 | 80 | 60 | 25 | 1.37 | 0.11 | 1.8 | 4.95 | - | - | - | - | - | https://doi.org/10.1021/ie300180u
MPS | AM-TEPA | 1:2.5:0 | 331 | 48.43 | 10.24199 | 0 | 0 | 0 | 0 | 0 | 1052.6 | 0.69 | 2.62 | 0 | 100 | 80 | 60 | 25 | 2.05 | 0.16 | 0.601 | 1.73 | - | - | - | - | - | https://doi.org/10.1021/ie300180u
MCF | AM-TEPA | 1:2.5:0 | 331 | 48.92 | 10.34286 | 0 | 0 | 0 | 0 | 0 | 451.5 | 0.54 | 4.75 | 0 | 100 | 80 | 60 | 25 | 2.87 | 0.22 | 0.86 | 3.45 | 100 | - | 1 | 12 | - | https://doi.org/10.1021/ie300180u
MCF | DEA | 0:1:0 | 105.14 | 51.63 | 4.914286 | 0 | 0 | 0 | 0 | 0 | 451.5 | 0.54 | 4.75 | 0 | 100 | 80 | 60 | 25 | 2.48 | 0.5 | 0.73 | 2.67 | - | - | - | - | - | https://doi.org/10.1021/ie300180u
MCF | TEPA | 1:1.5:0 | 189 | 49.68 | 13.14286 | 0 | 0 | 0 | 0 | 0 | 451.5 | 0.54 | 4.75 | 0 | 100 | 80 | 60 | 25 | 4.4 | 0.33 | 1.17 | 2.09 | 100 | - | 48.3 | 5 | - | https://doi.org/10.1021/ie300180u
MCF | AM-TEPA | 1:2.5:0 | 331 | 48.92 | 10.34286 | 0 | 0 | 0 | 0 | 0 | 451.5 | 0.54 | 4.75 | 0 | 100 | 80 | 60 | 25 | 0.5681818 | 0.05493471 | 0.71 | 3.47 | - | - | - | - | - | https://doi.org/10.1021/ie300180u
MCF | AM-TEPA | 1:2.5:0 | 331 | 48.92 | 10.34286 | 0 | 0 | 0 | 0 | 0 | 451.5 | 0.54 | 4.75 | 0 | 100 | 80 | 60 | 35 | 0.7954545 | 0.07690859 | - | - | - | - | - | - | - | https://doi.org/10.1021/ie300180u
MCF | AM-TEPA | 1:2.5:0 | 331 | 48.92 | 10.34286 | 0 | 0 | 0 | 0 | 0 | 451.5 | 0.54 | 4.75 | 0 | 100 | 80 | 60 | 45 | 1.022727 | 0.09888247 | - | - | - | - | - | - | - | https://doi.org/10.1021/ie300180u
MCF | AM-TEPA | 1:2.5:0 | 331 | 48.92 | 10.34286 | 0 | 0 | 0 | 0 | 0 | 451.5 | 0.54 | 4.75 | 0 | 100 | 80 | 60 | 55 | 1.25 | 0.1208564 | - | - | - | - | - | - | - | https://doi.org/10.1021/ie300180u
MCF | AM-TEPA | 1:2.5:0 | 331 | 48.92 | 10.34286 | 0 | 0 | 0 | 0 | 0 | 451.5 | 0.54 | 4.75 | 0 | 100 | 80 | 60 | 65 | 1.477273 | 0.1428302 | - | - | - | - | - | - | - | https://doi.org/10.1021/ie300180u
MCF | AM-TEPA | 1:2.5:0 | 331 | 48.92 | 10.34286 | 0 | 0 | 0 | 0 | 0 | 451.5 | 0.54 | 4.75 | 0 | 100 | 80 | 60 | 75 | 1.704545 | 0.1648041 | - | - | - | - | - | - | - | https://doi.org/10.1021/ie300180u
MCF | AM-TEPA | 1:2.5:0 | 331 | 48.92 | 10.34286 | 0 | 0 | 0 | 0 | 0 | 451.5 | 0.54 | 4.75 | 0 | 100 | 80 | 60 | 85 | 1.931818 | 0.186778 | - | - | - | - | - | - | - | https://doi.org/10.1021/ie300180u
MCF | AM-TEPA | 1:2.5:0 | 331 | 40 | 8.459215 | 0 | 0 | 0 | 0 | 0 | 451.5 | 0.54 | 4.75 | 0 | 100 | 80 | 60 | 25 | 2.41 | 0.2848964 | 1.29 | 4.523 | - | - | - | - | - | https://doi.org/10.1021/ie300180u
MCF | AM-TEPA | 1:2.5:0 | 331 | 60 | 12.68882 | 0 | 0 | 0 | 0 | 0 | 451.5 | 0.54 | 4.75 | 0 | 100 | 80 | 60 | 25 | 3.62 | 0.2852905 | 1.8 | 6.84 | - | - | - | - | - | https://doi.org/10.1021/ie300180u
MCF | AM-TEPA | 1:2.5:0 | 331 | 70 | 14.80363 | 0 | 0 | 0 | 0 | 0 | 451.5 | 0.54 | 4.75 | 0 | 100 | 80 | 60 | 25 | 2.73 | 0.1844143 | 1.29 | 4.29 | - | - | - | - | - | https://doi.org/10.1021/ie300180u
MCF | PAA | 1:0:0 | 2200 | 26 | 4.551724 | 0 | 0 | 0 | 0 | 0 | 608 | 2.03 | 28.4 | 0 | 10 | 90 | 180 | 25 | 1.32 | 0.29 | - | - | - | - | - | - | - | http://dx.doi.org/10.1016/j.fuel.2013.12.018
MCF | PAA | 1:0:0 | 2200 | 32 | 5.666667 | 0 | 0 | 0 | 0 | 0 | 608 | 2.03 | 28.4 | 0 | 10 | 90 | 180 | 25 | 1.53 | 0.27 | - | - | - | - | - | - | - | http://dx.doi.org/10.1016/j.fuel.2013.12.018
MCF | PAA | 1:0:0 | 2200 | 35 | 6.173913 | 0 | 0 | 0 | 0 | 0 | 608 | 2.03 | 28.4 | 0 | 10 | 90 | 180 | 25 | 1.42 | 0.23 | - | - | - | - | - | - | - | http://dx.doi.org/10.1016/j.fuel.2013.12.018
MCF | PAA | 1:0:0 | 2200 | 35 | 6.173913 | 0 | 0 | 0 | 0 | 0 | 608 | 2.03 | 28.4 | 0 | 10 | 90 | 180 | 50 | 1.261146 | 0.2042702 | - | - | - | - | - | - | - | http://dx.doi.org/10.1016/j.fuel.2013.12.018
MCF | PAA | 1:0:1 | 2201 | 135 | 7.173913 | 0 | 0 | 0 | 0 | 0 | 608 | 2.03 | 28.4 | 0 | 10 | 90 | 180 | 75 | 1.21 | 0.1686667 | - | - | - | - | - | - | - | http://dx.doi.org/10.1016/j.fuel.2013.12.018
MCF | PAA | 1:0:0 | 2200 | 35 | 6.173913 | 0 | 0 | 0 | 0 | 0 | 608 | 2.03 | 28.4 | 0 | 10 | 90 | 180 | 100 | 1.200637 | 0.1944694 | - | - | 120 | - | 17 | 5 | - | http://dx.doi.org/10.1016/j.fuel.2013.12.018
MCF | PAA | 1:0:0 | 2200 | 35 | 6.173913 | 0 | 0 | 0 | 0 | 0 | 608 | 2.03 | 28.4 | 0 | 10 | 90 | 180 | 120 | 0.9904459 | 0.1604243 | - | - | - | - | - | - | - | http://dx.doi.org/10.1016/j.fuel.2013.12.018
MCF | PAA | 1:0:0 | 2200 | 35 | 6.173913 | 0 | 0 | 0 | 0 | 0 | 608 | 2.03 | 28.4 | 0 | 10 | 90 | 180 | 30 | 1.3 | 0.2105634 | - | - | 120 | - | 5 | 5 | - | http://dx.doi.org/10.1016/j.fuel.2013.12.018
MCF | PAA | 1:0:0 | 2200 | 35 | 6.173913 | 0 | 0 | 0 | 0 | 0 | 608 | 2.03 | 28.4 | 0 | 10 | 90 | 180 | 140 | 0.7802548 | 0.1263793 | - | - | - | - | - | - | - | http://dx.doi.org/10.1016/j.fuel.2013.12.018
MCF | PAA | 1:0:0 | 2200 | 35 | 6.173913 | 0 | 0 | 0 | 0 | 0 | 608 | 2.03 | 28.4 | 0 | 10 | 90 | 180 | 25 | 0.5270701 | 0.0853705 | - | - | - | - | - | - | - | http://dx.doi.org/10.1016/j.fuel.2013.12.018
MCF | PAA | 1:0:0 | 2200 | 47 | 8.4375 | 0 | 0 | 0 | 0 | 0 | 608 | 2.03 | 28.4 | 0 | 10 | 90 | 180 | 25 | 1.35 | 0.16 | - | - | - | - | - | - | - | http://dx.doi.org/10.1016/j.fuel.2013.12.018
MCF | GPAA | 1:0.1:0 | 2372 | 22 | 3.5625 | 0 | 0 | 0 | 0 | 0 | 608 | 2.03 | 28.4 | 0 | 10 | 90 | 180 | 25 | 1.14 | 0.32 | - | - | - | - | - | - | - | http://dx.doi.org/10.1016/j.fuel.2013.12.018
MCF | GPAA | 1:0.1:0 | 2372 | 28 | 4.653846 | 0 | 0 | 0 | 0 | 0 | 608 | 2.03 | 28.4 | 0 | 10 | 90 | 180 | 25 | 1.21 | 0.26 | - | - | - | - | - | - | - | http://dx.doi.org/10.1016/j.fuel.2013.12.018
MCF | GPAA | 1:0.1:0 | 2372 | 35 | 5.75 | 0 | 0 | 0 | 0 | 0 | 608 | 2.03 | 28.4 | 0 | 10 | 90 | 180 | 25 | 1.38 | 0.24 | - | - | - | - | - | - | - | http://dx.doi.org/10.1016/j.fuel.2013.12.018
MCF | GPAA | 1:0.1:0 | 2372 | 35 | 5.75 | 0 | 0 | 0 | 0 | 0 | 608 | 2.03 | 28.4 | 0 | 10 | 90 | 180 | 50 | 1.25 | 0.2173913 | - | - | - | - | - | - | - | http://dx.doi.org/10.1016/j.fuel.2013.12.018
MCF | GPAA | 1:0.1:1 | 2373 | 135 | 6.75 | 0 | 0 | 0 | 0 | 0 | 608 | 2.03 | 28.4 | 0 | 10 | 90 | 180 | 75 | 1.15 | 0.1703704 | - | - | - | - | - | - | - | http://dx.doi.org/10.1016/j.fuel.2013.12.018
MCF | GPAA | 1:0.1:0 | 2372 | 35 | 5.75 | 0 | 0 | 0 | 0 | 0 | 608 | 2.03 | 28.4 | 0 | 10 | 90 | 180 | 100 | 1.14172 | 0.19856 | - | - | - | - | - | - | - | http://dx.doi.org/10.1016/j.fuel.2013.12.018
MCF | GPAA | 1:0.1:0 | 2372 | 35 | 5.75 | 0 | 0 | 0 | 0 | 0 | 608 | 2.03 | 28.4 | 0 | 10 | 90 | 180 | 120 | 1.140127 | 0.198283 | - | - | 120 | - | 32 | 5 | - | http://dx.doi.org/10.1016/j.fuel.2013.12.018
MCF | GPAA | 1:0.1:0 | 2372 | 35 | 5.75 | 0 | 0 | 0 | 0 | 0 | 608 | 2.03 | 28.4 | 0 | 10 | 90 | 180 | 30 | 0.04166667 | 0.007246377 | - | - | 120 | - | 17 | 5 | - | http://dx.doi.org/10.1016/j.fuel.2013.12.018
MCF | GPAA | 1:0.1:0 | 2372 | 35 | 5.75 | 0 | 0 | 0 | 0 | 0 | 608 | 2.03 | 28.4 | 0 | 10 | 90 | 180 | 140 | 1.009554 | 0.1755746 | - | - | - | - | - | - | - | http://dx.doi.org/10.1016/j.fuel.2013.12.018
MCF | GPAA | 1:0.1:0 | 2372 | 35 | 5.75 | 0 | 0 | 0 | 0 | 0 | 608 | 2.03 | 28.4 | 0 | 10 | 90 | 180 | 25 | 0.8996815 | 0.1564664 | - | - | - | - | - | - | - | http://dx.doi.org/10.1016/j.fuel.2013.12.018
MCF | GPAA | 1:0.1:0 | 2372 | 44 | 7.428571 | 0 | 0 | 0 | 0 | 0 | 608 | 2.03 | 28.4 | 0 | 10 | 90 | 180 | 25 | 1.04 | 0.14 | - | - | - | - | - | - | - | http://dx.doi.org/10.1016/j.fuel.2013.12.018
MCF | TEPA | 1:1.5:0 | 189 | 55 | 10.05 | DEA | 0 | 0.5714286 | 0 | 0.3785524 | 272 | 1.54 | 28 | 0 | 100 | 70 | 100 | 40 | 4.16 | 0.41 | - | - | - | - | - | - | - | http://dx.doi.org/10.1021/ef502656t
MCF | TEPA | 1:1.5:0 | 189 | 65 | 12.52 | DEA | 0 | 0.4444444 | 0 | 0.3038699 | 272 | 1.54 | 28 | 0 | 100 | 70 | 100 | 40 | 5.03 | 0.4 | - | - | - | - | - | - | - | http://dx.doi.org/10.1021/ef502656t
MCF | TEPA | 1:1.5:0 | 189 | 75 | 11.86 | DEA | 0 | 1.142857 | 0 | 0.6415601 | 272 | 1.54 | 28 | 0 | 100 | 70 | 100 | 40 | 4.65 | 0.39 | - | - | - | - | - | - | - | http://dx.doi.org/10.1021/ef502656t
MCF | TEPA | 1:1.5:0 | 189 | 85 | 14.11 | DEA | 0 | 0.8888889 | 0 | 0.539256 | 272 | 1.54 | 28 | 0 | 100 | 70 | 100 | 40 | 4.98 | 0.35 | - | - | - | - | - | - | - | http://dx.doi.org/10.1021/ef502656t
MCF | TEPA | 1:1.5:0 | 189 | 55 | 9.5 | DEA | 0 | 0.5714286 | 0 | 0.4004685 | 272 | 1.54 | 28 | 0 | 100 | 70 | 100 | 40 | 4.44 | 0.47 | - | - | - | - | - | - | - | http://dx.doi.org/10.1021/ef502656t
MCF | TEPA | 1:1.5:0 | 189 | 65 | 12.47 | DEA | 0 | 0.4444444 | 0 | 0.3050883 | 272 | 1.54 | 28 | 0 | 100 | 70 | 100 | 40 | 5.09 | 0.41 | - | - | - | - | - | - | - | http://dx.doi.org/10.1021/ef502656t
MCF | TEPA | 1:1.5:0 | 189 | 75 | 11.54 | DEA | 0 | 0.875 | 0 | 0.6593503 | 272 | 1.54 | 28 | 0 | 100 | 70 | 100 | 40 | 5.02 | 0.43 | - | - | - | - | - | - | - | http://dx.doi.org/10.1021/ef502656t
MCF | TEPA | 1:1.5:0 | 189 | 85 | 14.09 | DEA | 0 | 0.8888889 | 0 | 0.5400215 | 272 | 1.54 | 28 | 0 | 100 | 70 | 100 | 40 | 3.85 | 0.27 | - | - | - | - | - | - | - | http://dx.doi.org/10.1021/ef502656t
MCF | TEPA | 1:1.5:0 | 189 | 61.59 | 10.19 | DEA | 0 | 0.9496676 | 0 | 0.5600272 | 272 | 1.54 | 28 | 0 | 100 | 70 | 100 | 40 | 5.12 | 0.5 | - | - | - | - | - | - | - | http://dx.doi.org/10.1021/ef502656t
MCF | TEPA | 1:1.5:0 | 189 | 78.41 | 14.16 | DEA | 0 | 0.6197067 | 0 | 0.4030139 | 272 | 1.54 | 28 | 0 | 100 | 70 | 100 | 40 | 5.39 | 0.38 | - | - | - | - | - | - | - | http://dx.doi.org/10.1021/ef502656t
MCF | TEPA | 1:1.5:0 | 189 | 53.18 | 10.31 | DEA | 0 | 0.3295 | 0 | 0.2431749 | 272 | 1.54 | 28 | 0 | 100 | 70 | 100 | 40 | 4.02 | 0.39 | - | - | - | - | - | - | - | http://dx.doi.org/10.1021/ef502656t
MCF | TEPA | 1:1.5:0 | 189 | 86.82 | 14.21 | DEA | 0 | 1.560667 | 0 | 0.6267572 | 272 | 1.54 | 28 | 0 | 100 | 70 | 100 | 40 | 3.87 | 0.27 | - | - | - | - | - | - | - | http://dx.doi.org/10.1021/ef502656t
MCF | TEPA | 1:1.5:0 | 189 | 70 | 12.2 | DEA | 0 | 0.75 | 0 | 0.4677604 | 272 | 1.54 | 28 | 0 | 100 | 70 | 100 | 40 | 5.26 | 0.43 | - | - | - | - | - | - | - | http://dx.doi.org/10.1021/ef502656t
MCF | TEPA | 1:1.5:0 | 189 | 70 | 12.23 | DEA | 0 | 1 | 0 | 0.466613 | 272 | 1.54 | 28 | 0 | 100 | 70 | 100 | 40 | 5.34 | 0.44 | - | - | - | - | - | - | - | http://dx.doi.org/10.1021/ef502656t
MCF | TEPA | 1:1.5:0 | 189 | 70 | 11.96 | DEA | 0 | 0.75 | 0 | 0.4771469 | 272 | 1.54 | 28 | 0 | 100 | 70 | 100 | 40 | 5.61 | 0.47 | - | - | - | - | - | - | - | http://dx.doi.org/10.1021/ef502656t
MCF | TEPA | 1:1.5:0 | 189 | 70 | 11.2 | DEA | 0 | 1 | 0 | 0.5095247 | 272 | 1.54 | 28 | 0 | 100 | 70 | 100 | 40 | 5.63 | 0.5 | - | - | - | - | - | - | - | http://dx.doi.org/10.1021/ef502656t
MCF | TEPA | 1:1.5:0 | 189 | 70 | 11.46 | DEA | 0 | 0.75 | 0 | 0.4979648 | 272 | 1.54 | 28 | 0 | 100 | 70 | 100 | 40 | 5.59 | 0.49 | - | - | - | - | - | - | - | http://dx.doi.org/10.1021/ef502656t
MCF | TEPA | 1:1.5:0 | 189 | 72.8 | 19.20844 | DEA | 0 | 0.6396396 | 0 | 0.461144 | 272 | 1.54 | 28 | 0 | 100 | 70 | 100 | 40 | 5.64 | 0.2936209 | - | - | - | - | - | - | 7.89 | http://dx.doi.org/10.1021/ef502656t
MCF | TEPA | 1:1.5:0 | 189 | 72.8 | 19.20844 | DEA | 0 | 0.6396396 | 0 | 0.461144 | 272 | 1.54 | 28 | 0 | 100 | 70 | 100 | 20 | 4.71 | 0.2452047 | - | - | - | - | - | - | - | http://dx.doi.org/10.1021/ef502656t
MCF | TEPA | 1:1.5:0 | 189 | 72.8 | 19.20844 | DEA | 0 | 0.6396396 | 0 | 0.461144 | 272 | 1.54 | 28 | 0 | 100 | 70 | 100 | 30 | 5.15 | 0.2681113 | - | - | - | - | - | - | - | http://dx.doi.org/10.1021/ef502656t
MCF | TEPA | 1:1.5:0 | 189 | 72.8 | 19.20844 | DEA | 0 | 0.6396396 | 0 | 0.461144 | 272 | 1.54 | 28 | 0 | 100 | 70 | 100 | 40 | 5.71 | 0.2972651 | - | - | - | - | - | - | - | http://dx.doi.org/10.1021/ef502656t
MCF | TEPA | 1:1.5:0 | 189 | 72.8 | 19.20844 | DEA | 0 | 0.6396396 | 0 | 0.461144 | 272 | 1.54 | 28 | 0 | 100 | 70 | 100 | 50 | 6.93 | 0.3607788 | - | - | - | - | - | - | - | http://dx.doi.org/10.1021/ef502656t
MCF | TEPA | 1:1.5:0 | 189 | 72.8 | 19.20844 | DEA | 0 | 0.6396396 | 0 | 0.461144 | 272 | 1.54 | 28 | 0 | 100 | 70 | 100 | 60 | 5.25 | 0.2733173 | - | - | - | - | - | - | - | http://dx.doi.org/10.1021/ef502656t
MCF | TEPA | 1:1.5:0 | 189 | 72.8 | 19.20844 | DEA | 0 | 0.6396396 | 0 | 0.461144 | 272 | 1.54 | 28 | 0 | 100 | 70 | 100 | 70 | 4.57 | 0.2379162 | - | - | - | - | - | - | - | http://dx.doi.org/10.1021/ef502656t
MCF | TEPA | 1:1.5:0 | 189 | 72.8 | 19.20844 | DEA | 0 | 0.6396396 | 0 | 0.461144 | 272 | 1.54 | 28 | 0 | 100 | 70 | 100 | 80 | 3.41 | 0.1775261 | - | - | - | - | - | - | - | http://dx.doi.org/10.1021/ef502656t
MCF | TEPA | 1:1.5:0 | 189 | 72.8 | 19.20844 | DEA | 0 | 0.6396396 | 0 | 0.461144 | 272 | 1.54 | 28 | 0 | 15 | 70 | 100 | 20 | 4.43 | 0.2306277 | - | - | - | - | - | - | - | http://dx.doi.org/10.1021/ef502656t
MCF | TEPA | 1:1.5:0 | 189 | 72.8 | 19.20844 | DEA | 0 | 0.6396396 | 0 | 0.461144 | 272 | 1.54 | 28 | 0 | 15 | 70 | 100 | 30 | 4.97 | 0.2587404 | - | - | - | - | - | - | - | http://dx.doi.org/10.1021/ef502656t
MCF | TEPA | 1:1.5:0 | 189 | 72.8 | 19.20844 | DEA | 0 | 0.6396396 | 0 | 0.461144 | 272 | 1.54 | 28 | 0 | 15 | 70 | 100 | 40 | 5.41 | 0.281647 | - | - | - | - | - | - | - | http://dx.doi.org/10.1021/ef502656t
MCF | TEPA | 1:1.5:0 | 189 | 72.8 | 19.20844 | DEA | 0 | 0.6396396 | 0 | 0.461144 | 272 | 1.54 | 28 | 0 | 15 | 70 | 100 | 50 | 6.01 | 0.3128832 | - | - | - | - | - | - | - | http://dx.doi.org/10.1021/ef502656t
MCF | TEPA | 1:1.5:0 | 189 | 72.8 | 19.20844 | DEA | 0 | 0.6396396 | 0 | 0.461144 | 272 | 1.54 | 28 | 0 | 15 | 70 | 100 | 60 | 4.35 | 0.2264629 | - | - | - | - | - | - | - | http://dx.doi.org/10.1021/ef502656t
MCF | TEPA | 1:1.5:0 | 189 | 72.8 | 19.20844 | DEA | 0 | 0.6396396 | 0 | 0.461144 | 272 | 1.54 | 28 | 0 | 15 | 70 | 100 | 70 | 3.89 | 0.2025151 | - | - | - | - | - | - | - | http://dx.doi.org/10.1021/ef502656t
MCF | TEPA | 1:1.5:0 | 189 | 72.8 | 19.20844 | DEA | 0 | 0.6396396 | 0 | 0.461144 | 272 | 1.54 | 28 | 0 | 15 | 70 | 100 | 80 | 2.83 | 0.147331 | - | - | - | - | - | - | - | http://dx.doi.org/10.1021/ef502656t
MCM-41 | CTMA+ | 0:0:0 | 285 | 47 | 12.40106 | 0 | 0 | 0 | 0 | 0 | 1153 | 2.82 | 10.6 | 0 | 0.04 | - | 16 | 25 | 0 | 0 | - | - | - | - | - | - | - | http://dx.doi.org/10.1002/cssc.201600834
MCM-41 | BPEI | 1.81:1.52:1 | 600 | 63 | 3.350992 | CTMA+ | 0 | 2.9375 | 0 | 0 | 1153 | 2.82 | 10.6 | 0 | 0.04 | - | 16 | 25 | 0.996 | 0.2972254 | - | - | - | - | - | - | - | http://dx.doi.org/10.1002/cssc.201600834
MCM-41 | BPEI | 1.81:1.52:1 | 600 | 74 | 5.825806 | CTMA+ | 0 | 1.740741 | 0 | 0 | 1153 | 2.82 | 10.6 | 0 | 0.04 | - | 16 | 25 | 1.643 | 0.2820211 | - | - | - | - | - | - | - | http://dx.doi.org/10.1002/cssc.201600834
MCM-41 | BPEI | 1.81:1.52:1 | 600 | 87 | 8.823136 | CTMA+ | 0 | 1.175 | 0 | 0 | 1153 | 2.82 | 10.6 | 0 | 0.04 | - | 16 | 25 | 2.181345 | 0.2472301 | 5.55 | 9.05 | 90 | - | 4.6 | 20 | - | http://dx.doi.org/10.1002/cssc.201600834
MCM-41 | BPEI | 1.81:1.52:1 | 600 | 94 | 10.55954 | CTMA+ | 0 | 1 | 0 | 0 | 1153 | 2.82 | 10.6 | 0 | 0.04 | - | 16 | 25 | 2.021217 | 0.1914114 | - | - | - | - | - | - | - | http://dx.doi.org/10.1002/cssc.201600834
MCM-41 | BPEI | 1.81:1.52:1 | 600 | 96 | 11.30386 | CTMA+ | 0 | 0.9591837 | 0 | 0 | 1153 | 2.82 | 10.6 | 0 | 0.04 | - | 16 | 25 | 1.95 | 0.1725074 | - | - | - | - | - | - | - | http://dx.doi.org/10.1002/cssc.201600834
MCM-41 | BPEI | 1.81:1.52:1 | 600 | 87 | 9.315865 | CTMA+ | 0 | 1.175 | 0 | 0 | 1153 | 2.82 | 10.6 | 24 | 0.04 | - | 16 | 25 | 2.19 | 0.2350828 | - | - | - | - | - | - | - | http://dx.doi.org/10.1002/cssc.201600834
MCM-41 | BPEI | 1.81:1.52:1 | 600 | 87 | 9.318239 | CTMA+ | 0 | 1.175 | 0 | 0 | 1153 | 2.82 | 10.6 | 34 | 0.04 | - | 16 | 25 | 2.54 | 0.2725837 | - | - | - | - | - | - | - | http://dx.doi.org/10.1002/cssc.201600834
MCM-41 | BPEI | 1.81:1.52:1 | 600 | 87 | 9.335459 | CTMA+ | 0 | 1.175 | 0 | 0 | 1153 | 2.82 | 10.6 | 44 | 0.04 | - | 16 | 25 | 2.65 | 0.2838639 | - | - | - | - | - | - | - | http://dx.doi.org/10.1002/cssc.201600834
MCM-41 | BPEI | 1.81:1.52:1 | 600 | 87 | 9.305045 | CTMA+ | 0 | 1.175 | 0 | 0 | 1153 | 2.82 | 10.6 | 54 | 0.04 | - | 16 | 25 | 2.76 | 0.2966133 | - | - | 90 | - | 2 | 20 | - | http://dx.doi.org/10.1002/cssc.201600834
MCM-41 | BPEI | 1.81:1.52:1 | 600 | 87 | 9.676979 | CTMA+ | 0 | 1.175 | 0 | 0 | 1153 | 2.82 | 10.6 | 64 | 0.04 | - | 16 | 25 | 2.94 | 0.3038138 | - | - | - | - | - | - | - | http://dx.doi.org/10.1002/cssc.201600834
MCM-41 | BPEI | 1.81:1.52:1 | 600 | 87 | 9.354758 | CTMA+ | 0 | 1.175 | 0 | 0 | 1153 | 2.82 | 10.6 | 73 | 0.04 | - | 16 | 25 | 2.94 | 0.3142786 | - | - | - | - | - | - | - | http://dx.doi.org/10.1002/cssc.201600834
MCM-41 | BPEI | 1.81:1.52:1 | 600 | 87 | 9.361728 | CTMA+ | 0 | 1.175 | 0 | 0 | 1153 | 2.82 | 10.6 | 83 | 0.04 | - | 16 | 25 | 2.95 | 0.3151128 | - | - | - | - | - | - | - | http://dx.doi.org/10.1002/cssc.201600834
MCM-41 | BPEI | 1.81:1.52:1 | 600 | 87 | 9.363772 | CTMA+ | 0 | 1.175 | 0 | 0 | 1153 | 2.82 | 10.6 | 88 | 0.04 | - | 16 | 25 | 2.96 | 0.3161119 | - | - | - | - | - | - | - | http://dx.doi.org/10.1002/cssc.201600834
MCM-41 | BPEI | 1.81:1.52:1 | 600 | 87 | 2.491314 | 0 | 0 | 0 | 0 | 0 | 1153 | 2.82 | 10.6 | 0 | 0.04 | - | 16 | 25 | 0.79 | 0.3171017 | 3.24 | 5.17 | - | - | - | - | - | http://dx.doi.org/10.1002/cssc.201600834
BHMS | BPEI | 1.81:1.52:1 | 600 | 23.05159 | 5.517653 | 0 | 0 | 0 | 0 | 0 | 447 | 4.52 | 40.44743 | 0 | 0.04 | 100 | 900 | 30 | 0.6196457 | 0.1123024 | - | - | - | - | - | - | - | http://dx.doi.org/10.1021/acs.chemmater.9b01474
BHMS | BPEI | 1.81:1.52:1 | 600 | 41.99421 | 9.776827 | 0 | 0 | 0 | 0 | 0 | 447 | 4.52 | 40.44743 | 0 | 0.04 | 100 | 900 | 30 | 1.170531 | 0.1197251 | - | - | - | - | - | - | - | http://dx.doi.org/10.1021/acs.chemmater.9b01474
BHMS | BPEI | 1.81:1.52:1 | 600 | 56.75509 | 13.03816 | 0 | 0 | 0 | 0 | 0 | 447 | 4.52 | 40.44743 | 0 | 0.04 | 100 | 900 | 30 | 1.875523 | 0.1438488 | - | - | - | - | - | - | - | http://dx.doi.org/10.1021/acs.chemmater.9b01474
BHMS | BPEI | 1.81:1.52:1 | 600 | 61.39868 | 14.12488 | 0 | 0 | 0 | 0 | 0 | 447 | 4.52 | 40.44743 | 0 | 0.04 | 100 | 900 | 30 | 2.107568 | 0.1492096 | - | - | - | - | - | - | - | http://dx.doi.org/10.1021/acs.chemmater.9b01474
BHMS | BPEI | 1.81:1.52:1 | 600 | 72.35804 | 16.54046 | 0 | 0 | 0 | 0 | 0 | 447 | 4.52 | 40.44743 | 0 | 0.04 | 100 | 900 | 30 | 2.36 | 0.1426804 | 182.4 | 314.3 | 110 | - | 16.7 | 5 | - | http://dx.doi.org/10.1021/acs.chemmater.9b01474
BHMS | BPEI | 1.81:1.52:1 | 600 | 76.4844 | 17.55832 | 0 | 0 | 0 | 0 | 0 | 447 | 4.52 | 40.44743 | 0 | 0.04 | 100 | 900 | 30 | 2.298873 | 0.1309278 | - | - | - | - | - | - | - | http://dx.doi.org/10.1021/acs.chemmater.9b01474
BHMS | BPEI | 1.81:1.52:1 | 600 | 78.876 | 18.11205 | 0 | 0 | 0 | 0 | 0 | 447 | 4.52 | 40.44743 | 0 | 0.04 | 100 | 900 | 30 | 2.132367 | 0.117732 | - | - | - | - | - | - | - | http://dx.doi.org/10.1021/acs.chemmater.9b01474
BHMS | BPEI | 1.81:1.52:1 | 600 | 83.51945 | 19.2273 | 0 | 0 | 0 | 0 | 0 | 447 | 4.52 | 40.44743 | 0 | 0.04 | 100 | 900 | 30 | 1.806441 | 0.09395189 | - | - | - | - | - | - | - | http://dx.doi.org/10.1021/acs.chemmater.9b01474
BHMS | BPEI | 1.81:1.52:1 | 600 | 72.36 | 17.16216 | 0 | 0 | 0 | 0 | 0 | 447 | 4.52 | 40.44743 | 0 | 0.04 | 100 | 900 | 40 | 2.54 | 0.148 | 103.91 | 274.73 | - | - | - | - | - | http://dx.doi.org/10.1021/acs.chemmater.9b01474
BHMS | BPEI | 1.81:1.52:1 | 600 | 72.36 | 17.16834 | 0 | 0 | 0 | 0 | 0 | 447 | 4.52 | 40.44743 | 0 | 0.04 | 100 | 900 | 60 | 1.54 | 0.0897 | 83.69 | 276.52 | - | - | - | - | - | http://dx.doi.org/10.1021/acs.chemmater.9b01474
BHMS | BPEI | 1.81:1.52:1 | 600 | 23.05159 | 5.557 | 0 | 0 | 0 | 0 | 0 | 447 | 4.52 | 40.44743 | 0 | 0.04 | 100 | 900 | 50 | 0.4407407 | 0.07931271 | - | - | - | - | - | - | - | http://dx.doi.org/10.1021/acs.chemmater.9b01474
BHMS | BPEI | 1.81:1.52:1 | 600 | 41.99421 | 9.80707 | 0 | 0 | 0 | 0 | 0 | 447 | 4.52 | 40.44743 | 0 | 0.04 | 100 | 900 | 50 | 1.16876 | 0.1191753 | - | - | - | - | - | - | - | http://dx.doi.org/10.1021/acs.chemmater.9b01474
BHMS | BPEI | 1.81:1.52:1 | 600 | 56.75509 | 13.07387 | 0 | 0 | 0 | 0 | 0 | 447 | 4.52 | 40.44743 | 0 | 0.04 | 100 | 900 | 50 | 1.83124 | 0.1400687 | - | - | - | - | - | - | - | http://dx.doi.org/10.1021/acs.chemmater.9b01474
BHMS | BPEI | 1.81:1.52:1 | 600 | 61.39868 | 14.1538 | 0 | 0 | 0 | 0 | 0 | 447 | 4.52 | 40.44743 | 0 | 0.04 | 100 | 900 | 50 | 2.330757 | 0.1646735 | - | - | - | - | - | - | - | http://dx.doi.org/10.1021/acs.chemmater.9b01474
BHMS | BPEI | 1.81:1.52:1 | 600 | 72.35804 | 16.63527 | 0 | 0 | 0 | 0 | 0 | 447 | 4.52 | 40.44743 | 0 | 0.04 | 100 | 900 | 50 | 2.561031 | 0.1539519 | - | - | - | - | - | - | - | http://dx.doi.org/10.1021/acs.chemmater.9b01474
BHMS | BPEI | 1.81:1.52:1 | 600 | 76.4844 | 17.49472 | 0 | 0 | 0 | 0 | 0 | 447 | 4.52 | 40.44743 | 0 | 0.04 | 100 | 900 | 50 | 2.62 | 0.1497595 | 102.6 | 297.8 | - | - | - | - | - | http://dx.doi.org/10.1021/acs.chemmater.9b01474
BHMS | BPEI | 1.81:1.52:1 | 600 | 78.876 | 18.09353 | 0 | 0 | 0 | 0 | 0 | 447 | 4.52 | 40.44743 | 0 | 0.04 | 100 | 900 | 50 | 2.45475 | 0.1356701 | - | - | - | - | - | - | - | http://dx.doi.org/10.1021/acs.chemmater.9b01474
BHMS | BPEI | 1.81:1.52:1 | 600 | 83.51945 | 19.18327 | 0 | 0 | 0 | 0 | 0 | 447 | 4.52 | 40.44743 | 0 | 0.04 | 100 | 900 | 50 | 2.130596 | 0.1110653 | - | - | - | - | - | - | - | http://dx.doi.org/10.1021/acs.chemmater.9b01474
BHMS | BPEI | 1.81:1.52:1 | 600 | 72.35804 | 15.27273 | 0 | 0 | 0 | 0 | 0 | 447 | 4.52 | 40.44743 | 19 | 0.04 | 100 | 900 | 30 | 3.36 | 0.22 | 180 | 238.2 | 110 | - | 1.6 | 5 | - | http://dx.doi.org/10.1021/acs.chemmater.9b01474
BHMS | BPEI | 1.81:1.52:1 | 600 | 72.35804 | 16.66667 | 0 | 0 | 0 | 0 | 0 | 447 | 4.52 | 40.44743 | 19 | 0.04 | 100 | 900 | 40 | 2.95 | 0.177 | - | - | - | - | - | - | - | http://dx.doi.org/10.1021/acs.chemmater.9b01474
BHMS | BPEI | 1.81:1.52:1 | 600 | 72.35804 | 14.95 | 0 | 0 | 0 | 0 | 0 | 447 | 4.52 | 40.44743 | 19 | 0.04 | 100 | 900 | 50 | 2.99 | 0.2 | - | - | - | - | - | - | - | http://dx.doi.org/10.1021/acs.chemmater.9b01474
BHMS | BPEI | 1.81:1.52:1 | 600 | 42.18691 | 9.786594 | 0 | 0 | 0 | 0 | 0 | 447 | 4.52 | 40.44743 | 0 | 10 | 100 | 900 | 30 | 1.111586 | 0.1135826 | - | - | - | - | - | - | - | http://dx.doi.org/10.1021/acs.chemmater.9b01474
BHMS | BPEI | 1.81:1.52:1 | 600 | 56.68934 | 13.14535 | 0 | 0 | 0 | 0 | 0 | 447 | 4.52 | 40.44743 | 0 | 10 | 100 | 900 | 30 | 1.868196 | 0.1421184 | - | - | - | - | - | - | - | http://dx.doi.org/10.1021/acs.chemmater.9b01474
BHMS | BPEI | 1.81:1.52:1 | 600 | 61.39464 | 14.24124 | 0 | 0 | 0 | 0 | 0 | 447 | 4.52 | 40.44743 | 0 | 10 | 100 | 900 | 30 | 2.132193 | 0.1497196 | - | - | - | - | - | - | - | http://dx.doi.org/10.1021/acs.chemmater.9b01474
BHMS | BPEI | 1.81:1.52:1 | 600 | 72.23333 | 16.71821 | 0 | 0 | 0 | 0 | 0 | 447 | 4.52 | 40.44743 | 0 | 10 | 100 | 900 | 30 | 2.265552 | 0.135514 | 21.35 | 289.11 | - | - | - | - | - | http://dx.doi.org/10.1021/acs.chemmater.9b01474
BHMS | BPEI | 1.81:1.52:1 | 600 | 76.53923 | 17.68626 | 0 | 0 | 0 | 0 | 0 | 447 | 4.52 | 40.44743 | 0 | 10 | 100 | 900 | 30 | 2.306376 | 0.130405 | - | - | - | - | - | - | - | http://dx.doi.org/10.1021/acs.chemmater.9b01474
BHMS | BPEI | 1.81:1.52:1 | 600 | 78.8892 | 18.23811 | 0 | 0 | 0 | 0 | 0 | 447 | 4.52 | 40.44743 | 0 | 10 | 100 | 900 | 30 | 2.012442 | 0.1103427 | - | - | - | - | - | - | - | http://dx.doi.org/10.1021/acs.chemmater.9b01474
BHMS | BPEI | 1.81:1.52:1 | 600 | 83.58401 | 19.31737 | 0 | 0 | 0 | 0 | 0 | 447 | 4.52 | 40.44743 | 0 | 10 | 100 | 900 | 30 | 1.938958 | 0.1003738 | - | - | - | - | - | - | - | http://dx.doi.org/10.1021/acs.chemmater.9b01474
BHMS | BPEI | 1.81:1.52:1 | 600 | 23.90438 | 5.571606 | 0 | 0 | 0 | 0 | 0 | 447 | 4.52 | 40.44743 | 0 | 10 | 100 | 900 | 80 | 1.062597 | 0.1907165 | - | - | - | - | - | - | - | http://dx.doi.org/10.1021/acs.chemmater.9b01474
BHMS | BPEI | 1.81:1.52:1 | 600 | 42.07733 | 9.802739 | 0 | 0 | 0 | 0 | 0 | 447 | 4.52 | 40.44743 | 0 | 10 | 100 | 900 | 80 | 2.072317 | 0.2114019 | - | - | - | - | - | - | - | http://dx.doi.org/10.1021/acs.chemmater.9b01474
BHMS | BPEI | 1.81:1.52:1 | 600 | 56.81176 | 13.16877 | 0 | 0 | 0 | 0 | 0 | 447 | 4.52 | 40.44743 | 0 | 10 | 100 | 900 | 80 | 3.199067 | 0.2429283 | - | - | - | - | - | - | - | http://dx.doi.org/10.1021/acs.chemmater.9b01474
BHMS | BPEI | 1.81:1.52:1 | 600 | 61.44335 | 14.227 | 0 | 0 | 0 | 0 | 0 | 447 | 4.52 | 40.44743 | 0 | 10 | 100 | 900 | 80 | 3.702566 | 0.2602492 | - | - | - | - | - | - | - | http://dx.doi.org/10.1021/acs.chemmater.9b01474
BHMS | BPEI | 1.81:1.52:1 | 600 | 72.25853 | 16.71099 | 0 | 0 | 0 | 0 | 0 | 447 | 4.52 | 40.44743 | 0 | 10 | 100 | 900 | 80 | 4.069984 | 0.2435514 | 3.71 | 161.59 | - | - | - | - | - | http://dx.doi.org/10.1021/acs.chemmater.9b01474
BHMS | BPEI | 1.81:1.52:1 | 600 | 78.8892 | 18.23207 | 0 | 0 | 0 | 0 | 0 | 447 | 4.52 | 40.44743 | 0 | 10 | 100 | 900 | 80 | 3.988336 | 0.2187539 | - | - | - | - | - | - | - | http://dx.doi.org/10.1021/acs.chemmater.9b01474
BHMS | BPEI | 1.81:1.52:1 | 600 | 83.56636 | 19.26055 | 0 | 0 | 0 | 0 | 0 | 447 | 4.52 | 40.44743 | 0 | 10 | 100 | 900 | 80 | 3.454899 | 0.1793769 | - | - | - | - | - | - | - | http://dx.doi.org/10.1021/acs.chemmater.9b01474
BHMS | BPEI | 1.81:1.52:1 | 600 | 72.23333 | 16.53852 | 0 | 0 | 0 | 0 | 0 | 447 | 4.52 | 40.44743 | 0 | 10 | 100 | 900 | 40 | 2.646164 | 0.16 | 8.48 | 255.21 | - | - | - | - | - | http://dx.doi.org/10.1021/acs.chemmater.9b01474
BHMS | BPEI | 1.81:1.52:1 | 600 | 72.23333 | 16.7194 | 0 | 0 | 0 | 0 | 0 | 447 | 4.52 | 40.44743 | 0 | 10 | 100 | 900 | 50 | 3.126527 | 0.187 | 3.74 | 218.74 | - | - | - | - | - | http://dx.doi.org/10.1021/acs.chemmater.9b01474
BHMS | BPEI | 1.81:1.52:1 | 600 | 72.23333 | 16.69372 | 0 | 0 | 0 | 0 | 0 | 447 | 4.52 | 40.44743 | 0 | 10 | 100 | 900 | 60 | 3.472295 | 0.208 | 5.44 | 200.97 | - | - | - | - | - | http://dx.doi.org/10.1021/acs.chemmater.9b01474
BHMS | BPEI | 1.81:1.52:1 | 600 | 72.23333 | 16.79697 | 0 | 0 | 0 | 0 | 0 | 447 | 4.52 | 40.44743 | 0 | 10 | 100 | 900 | 70 | 3.745724 | 0.223 | 2.74 | 171.41 | - | - | - | - | - | http://dx.doi.org/10.1021/acs.chemmater.9b01474
BHMS | BPEI | 1.81:1.52:1 | 600 | 72.23333 | 16.55842 | 0 | 0 | 0 | 0 | 0 | 447 | 4.52 | 40.44743 | 0 | 10 | 100 | 900 | 90 | 4.073371 | 0.246 | 5.17 | 56.46 | - | - | - | - | - | http://dx.doi.org/10.1021/acs.chemmater.9b01474
Mesoporous γ-Al2O3 | BPEI | 1.81:1.52:1 | 600 | 29.8 | 6.93 | 0 | 0 | 0 | 0 | 0 | 234 | 1.17 | 17.3 | 0 | 10 | 100 | 900 | 25 | 1.41 | 0.2 | - | - | - | - | - | - | - | https://doi.org/10.1021/ef201224v
Mesoporous γ-Al2O3 | BPEI | 1.81:1.52:1 | 600 | 37.2 | 8.66 | 0 | 0 | 0 | 0 | 0 | 234 | 1.17 | 17.3 | 0 | 10 | 100 | 900 | 25 | 1.73 | 0.2 | - | - | 110 | - | 22.5 | 3 | - | https://doi.org/10.1021/ef201224v
Mesoporous γ-Al2O3 | BPEI | 1.81:1.52:1 | 600 | 48.1 | 11.2 | 0 | 0 | 0 | 0 | 0 | 234 | 1.17 | 17.3 | 0 | 10 | 100 | 900 | 25 | 1.95 | 0.17 | - | - | - | - | - | - | - | https://doi.org/10.1021/ef201224v
Mesoporous γ-Al2O3 | BPEI | 1.81:1.52:1 | 600 | 29.8 | 6.93 | 0 | 0 | 0 | 0 | 0 | 234 | 1.17 | 17.3 | 0 | 0.04 | 100 | 900 | 25 | 1.03 | 0.15 | - | - | - | - | - | - | - | https://doi.org/10.1021/ef201224v
Mesoporous γ-Al2O3 | BPEI | 1.81:1.52:1 | 600 | 37.2 | 8.66 | 0 | 0 | 0 | 0 | 0 | 234 | 1.17 | 17.3 | 0 | 0.04 | 100 | 900 | 25 | 1.33 | 0.15 | - | - | - | - | - | - | - | https://doi.org/10.1021/ef201224v
Mesoporous γ-Al2O3 | BPEI | 1.81:1.52:1 | 600 | 48.1 | 11.2 | 0 | 0 | 0 | 0 | 0 | 234 | 1.17 | 17.3 | 0 | 0.04 | 100 | 900 | 25 | 1.74 | 0.16 | - | - | - | - | - | - | - | https://doi.org/10.1021/ef201224v
SBA-15 | BPEI | 1.81:1.52:1 | 600 | 24.8 | 5.76 | 0 | 0 | 0 | 0 | 0 | 841 | 1.08 | 6.8 | 0 | 10 | 100 | 900 | 25 | 0.85 | 0.06 | - | - | - | - | - | - | - | https://doi.org/10.1021/ef201224v
SBA-15 | BPEI | 1.81:1.52:1 | 600 | 39.9 | 9.23 | 0 | 0 | 0 | 0 | 0 | 841 | 1.08 | 6.8 | 0 | 10 | 100 | 900 | 25 | 1.62 | 0.06 | - | - | 110 | - | 20.7 | 3 | - | https://doi.org/10.1021/ef201224v
SBA-15 | BPEI | 1.81:1.52:1 | 600 | 24.8 | 5.76 | 0 | 0 | 0 | 0 | 0 | 841 | 1.08 | 6.8 | 0 | 0.04 | 100 | 900 | 25 | 0.32 | 0.11 | - | - | - | - | - | - | - | https://doi.org/10.1021/ef201224v
SBA-15 | BPEI | 1.81:1.52:1 | 600 | 39.9 | 9.23 | 0 | 0 | 0 | 0 | 0 | 841 | 1.08 | 6.8 | 0 | 0.04 | 100 | 900 | 25 | 1.05 | 0.11 | - | - | - | - | - | - | - | https://doi.org/10.1021/ef201224v
SBA-15 | BPEI | 1.29:1.29:1 | 1020 | 24 | 5.321114 | 0 | 0 | 0 | 0 | 0 | 816 | 0.76 | 3.72549 | 0 | 10 | - | 360 | 30 | 0.6382862 | 0.1199535 | 1.15 | 11.78 | - | - | - | - | - | https://doi.org/10.1007/s10450-019-00171-w
SBA-15 | BPEI | 1.29:1.29:1 | 1020 | 29 | 6.973759 | 0 | 0 | 0 | 0 | 0 | 816 | 0.76 | 3.72549 | 0 | 10 | - | 360 | 30 | 0.9756775 | 0.139907 | - | - | - | - | - | - | - | https://doi.org/10.1007/s10450-019-00171-w
SBA-15 | BPEI | 1.29:1.29:1 | 1020 | 37 | 8.790867 | 0 | 0 | 0 | 0 | 0 | 816 | 0.76 | 3.72549 | 0 | 10 | - | 360 | 30 | 1.229904 | 0.139907 | 2.87 | 131 | 120 | - | 16 | 5 | 99 | https://doi.org/10.1007/s10450-019-00171-w
SBA-15 | BPEI | 1.29:1.29:1 | 1020 | 41 | 9.44967 | 0 | 0 | 0 | 0 | 0 | 816 | 0.76 | 3.72549 | 0 | 10 | - | 360 | 30 | 1.227139 | 0.1298605 | - | - | - | - | - | - | - | https://doi.org/10.1007/s10450-019-00171-w
SBA-15 | BPEI | 1.29:1.29:1 | 1020 | 48 | 11.09821 | 0 | 0 | 0 | 0 | 0 | 816 | 0.76 | 3.72549 | 0 | 10 | - | 360 | 30 | 1.108272 | 0.09986047 | 6.9 | 145 | - | - | - | - | - | https://doi.org/10.1007/s10450-019-00171-w
SBA-15 | BPEI | 1.29:1.29:1 | 1020 | 24 | 5.519207 | 0 | 0 | 0 | 0 | 0 | 816 | 0.76 | 3.72549 | 0 | 0.04 | - | 360 | 30 | 0.1417249 | 0.0256785 | 8.04 | 61.2 | - | - | - | - | - | https://doi.org/10.1007/s10450-019-00171-w
SBA-15 | BPEI | 1.29:1.29:1 | 1020 | 29 | 6.682178 | 0 | 0 | 0 | 0 | 0 | 816 | 0.76 | 3.72549 | 0 | 0.04 | - | 360 | 30 | 0.3456876 | 0.05173278 | - | - | - | - | - | - | - | https://doi.org/10.1007/s10450-019-00171-w
SBA-15 | BPEI | 1.29:1.29:1 | 1020 | 37 | 8.613662 | 0 | 0 | 0 | 0 | 0 | 816 | 0.76 | 3.72549 | 0 | 0.04 | - | 360 | 30 | 0.8340326 | 0.09682672 | 14.8 | 206.2 | - | - | - | - | - | https://doi.org/10.1007/s10450-019-00171-w
SBA-15 | BPEI | 1.29:1.29:1 | 1020 | 41 | 9.492604 | 0 | 0 | 0 | 0 | 0 | 816 | 0.76 | 3.72549 | 0 | 0.04 | - | 360 | 30 | 0.9179487 | 0.09670146 | - | - | - | - | - | - | - | https://doi.org/10.1007/s10450-019-00171-w
SBA-15 | BPEI | 1.29:1.29:1 | 1020 | 48 | 11.14189 | 0 | 0 | 0 | 0 | 0 | 816 | 0.76 | 3.72549 | 0 | 0.04 | - | 360 | 30 | 1.099767 | 0.09870564 | 17.5 | 255.7 | - | - | - | - | - | https://doi.org/10.1007/s10450-019-00171-w
SBA-15 | PPG | 0.1:1:0 | 306 | 20 | 5.518201 | 0 | 0 | 0 | 0 | 0 | 816 | 0.76 | 3.72549 | 0 | 10 | - | 360 | 30 | 0.2861765 | 0.05186047 | - | - | - | - | - | - | - | https://doi.org/10.1007/s10450-019-00171-w
SBA-15 | PPG | 0.1:1:0 | 306 | 28 | 7.736505 | 0 | 0 | 0 | 0 | 0 | 816 | 0.76 | 3.72549 | 0 | 10 | - | 360 | 30 | 0.4940568 | 0.06386047 | 1.56 | 12.85 | - | - | - | - | - | https://doi.org/10.1007/s10450-019-00171-w
SBA-15 | PPG | 0.1:1:0 | 306 | 38 | 10.49969 | 0 | 0 | 0 | 0 | 0 | 816 | 0.76 | 3.72549 | 0 | 10 | - | 360 | 30 | 0.9225073 | 0.08786047 | 1.56 | 33.16 | - | - | - | - | - | https://doi.org/10.1007/s10450-019-00171-w
SBA-15 | PPG | 0.1:1:0 | 306 | 41 | 11.4906 | 0 | 0 | 0 | 0 | 0 | 816 | 0.76 | 3.72549 | 0 | 10 | - | 360 | 30 | 1.032016 | 0.08981395 | - | - | - | - | - | - | - | https://doi.org/10.1007/s10450-019-00171-w
SBA-15 | PPG | 0.1:1:0 | 306 | 50 | 14.7253 | 0 | 0 | 0 | 0 | 0 | 816 | 0.76 | 3.72549 | 0 | 10 | - | 360 | 30 | 1.191037 | 0.08088372 | 1.56 | 37.15 | 120 | - | 56 | 5 | 70 | https://doi.org/10.1007/s10450-019-00171-w
SBA-15 | PPG | 0.1:1:0 | 306 | 50 | 14.7253 | 0 | 0 | 0 | 0 | 0 | 816 | 0.76 | 3.72549 | 0 | 10 | - | 360 | 30 | 1.191037 | 0.08088372 | 1.56 | 37.15 | 100 | - | 18.4 | 5 | 70 | https://doi.org/10.1007/s10450-019-00171-w
SBA-15 | PPG | 0.1:1:0 | 306 | 20 | 5.404578 | 0 | 0 | 0 | 0 | 0 | 816 | 0.76 | 3.72549 | 0 | 0.04 | - | 360 | 30 | 0.06363636 | 0.01177453 | - | - | - | - | - | - | - | https://doi.org/10.1007/s10450-019-00171-w
SBA-15 | PPG | 0.1:1:0 | 306 | 28 | 7.779573 | 0 | 0 | 0 | 0 | 0 | 816 | 0.76 | 3.72549 | 0 | 0.04 | - | 360 | 30 | 0.2699301 | 0.03469729 | 8.53 | 46.3 | - | - | - | - | - | https://doi.org/10.1007/s10450-019-00171-w
SBA-15 | PPG | 0.1:1:0 | 306 | 38 | 10.638 | 0 | 0 | 0 | 0 | 0 | 816 | 0.76 | 3.72549 | 0 | 0.04 | - | 360 | 30 | 0.5076923 | 0.04772443 | 14.4 | 169.3 | - | - | - | - | - | https://doi.org/10.1007/s10450-019-00171-w
SBA-15 | PPG | 0.1:1:0 | 306 | 41 | 11.38112 | 0 | 0 | 0 | 0 | 0 | 816 | 0.76 | 3.72549 | 0 | 0.04 | - | 360 | 30 | 0.5659674 | 0.0497286 | - | - | - | - | - | - | - | https://doi.org/10.1007/s10450-019-00171-w
SBA-15 | PPG | 0.1:1:0 | 306 | 50 | 14.25281 | 0 | 0 | 0 | 0 | 0 | 816 | 0.76 | 3.72549 | 0 | 0.04 | - | 360 | 30 | 0.6230769 | 0.04371608 | 14.4 | 236.7 | - | - | - | - | - | https://doi.org/10.1007/s10450-019-00171-w
SBA-15 | LPPI | 1:0.2:0 | 700 | 8 | 0.8888889 | 0 | 0 | 0 | 0 | 0 | 890 | 1.01 | 4.539326 | 0 | 0.04 | - | 1080 | 35 | 0.06339996 | 0.03702216 | - | - | - | - | - | - | - | http://doi.org/10.1002/cssc.201800438
SBA-15 | LPPI | 1:0.2:0 | 700 | 16 | 1.833333 | 0 | 0 | 0 | 0 | 0 | 890 | 1.01 | 4.539326 | 0 | 0.04 | - | 1080 | 35 | 0.09430143 | 0.03064408 | - | - | - | - | - | - | - | http://doi.org/10.1002/cssc.201800438
SBA-15 | LPPI | 1:0.2:0 | 700 | 25 | 3.222222 | 0 | 0 | 0 | 0 | 0 | 890 | 1.01 | 4.539326 | 0 | 0.04 | - | 1080 | 35 | 0.241235 | 0.0704581 | - | - | - | - | - | - | - | http://doi.org/10.1002/cssc.201800438
SBA-15 | LPPI | 1:0.2:0 | 700 | 33 | 4.888889 | 0 | 0 | 0 | 0 | 0 | 890 | 1.01 | 4.539326 | 0 | 0.04 | - | 1080 | 35 | 0.6891054 | 0.116124 | - | - | - | - | - | - | - | http://doi.org/10.1002/cssc.201800438
SBA-15 | LPPI | 1:0.2:0 | 700 | 43 | 7.333333 | 0 | 0 | 0 | 0 | 0 | 890 | 1.01 | 4.539326 | 0 | 0.04 | - | 1080 | 35 | 1.208454 | 0.1579988 | 28.74 | 210 | - | - | - | - | - | http://doi.org/10.1002/cssc.201800438
SBA-15 | LPPI | 1:0.1:0 | 1000 | 9 | 0.9444444 | 0 | 0 | 0 | 0 | 0 | 890 | 1.01 | 4.539326 | 0 | 10 | - | 1080 | 35 | 0.07156333 | 0.04311795 | - | - | - | - | - | - | - | http://doi.org/10.1002/cssc.201800438
SBA-15 | LPPI | 1:0.1:0 | 1000 | 16 | 1.944444 | 0 | 0 | 0 | 0 | 0 | 890 | 1.01 | 4.539326 | 0 | 0.04 | - | 1080 | 35 | 0.1207527 | 0.04072723 | - | - | - | - | - | - | - | http://doi.org/10.1002/cssc.201800438
SBA-15 | LPPI | 1:0.1:0 | 1000 | 25 | 3.222222 | 0 | 0 | 0 | 0 | 0 | 890 | 1.01 | 4.539326 | 0 | 10 | - | 1080 | 35 | 0.3489563 | 0.07866797 | - | - | - | - | - | - | - | http://doi.org/10.1002/cssc.201800438
SBA-15 | LPPI | 1:0.1:0 | 1000 | 34 | 5 | 0 | 0 | 0 | 0 | 0 | 890 | 1.01 | 4.539326 | 0 | 0.04 | - | 1080 | 35 | 0.7115226 | 0.1179945 | - | - | - | - | - | - | - | http://doi.org/10.1002/cssc.201800438
SBA-15 | LPPI | 1:0.1:0 | 1000 | 44 | 7.555556 | 0 | 0 | 0 | 0 | 0 | 890 | 1.01 | 4.539326 | 0 | 10 | - | 1080 | 25 | 1.536864 | 0.2034669 | - | - | - | - | - | - | 105 | http://doi.org/10.1002/cssc.201800438
SBA-15 | LPPI | 1:0.1:0 | 1000 | 44 | 7.555556 | 0 | 0 | 0 | 0 | 0 | 890 | 1.01 | 4.539326 | 0 | 0.04 | - | 1080 | 25 | 1.12 | 0.1470724 | - | - | - | - | - | - | - | http://doi.org/10.1002/cssc.201800438
SBA-15 | LPPI | 1:0.1:0 | 1000 | 44 | 7.555556 | 0 | 0 | 0 | 0 | 0 | 890 | 1.01 | 4.539326 | 0 | 10 | - | 1080 | 35 | 1.8 | 0.2379045 | - | - | - | - | - | - | - | http://doi.org/10.1002/cssc.201800438
SBA-15 | LPPI | 1:0.1:0 | 1000 | 44 | 7.555556 | 0 | 0 | 0 | 0 | 0 | 890 | 1.01 | 4.539326 | 0 | 0.04 | - | 1080 | 35 | 1.26 | 0.1640883 | 28.74 | 167.63 | 110 | - | 13.63 | 50 | - | http://doi.org/10.1002/cssc.201800438
SBA-15 | LPPI | 1:0.1:0 | 1000 | 44 | 7.555556 | 0 | 0 | 0 | 0 | 0 | 890 | 1.01 | 4.539326 | 0 | 10 | - | 1080 | 45 | 1.93 | 0.2533898 | - | - | - | - | - | - | - | http://doi.org/10.1002/cssc.201800438
SBA-15 | LPPI | 1:0.1:0 | 1000 | 44 | 7.555556 | 0 | 0 | 0 | 0 | 0 | 890 | 1.01 | 4.539326 | 0 | 0.04 | - | 1080 | 45 | 0.42 | 0.05716487 | - | - | - | - | - | - | - | http://doi.org/10.1002/cssc.201800438
SBA-15 | LPPI | 1:0.1:0 | 1000 | 44 | 7.555556 | 0 | 0 | 0 | 0 | 0 | 890 | 1.01 | 4.539326 | 0 | 10 | - | 1080 | 55 | 2.11 | 0.2760401 | - | - | - | - | - | - | - | http://doi.org/10.1002/cssc.201800438
SBA-15 | LPPI | 1:0.1:0 | 1000 | 44 | 7.555556 | 0 | 0 | 0 | 0 | 0 | 890 | 1.01 | 4.539326 | 0 | 0.04 | - | 1080 | 55 | 0.15 | 0.02180277 | - | - | - | - | - | - | - | http://doi.org/10.1002/cssc.201800438
SBA-15 | LPPI | 1:0.1:0 | 1000 | 44 | 7.555556 | 0 | 0 | 0 | 0 | 0 | 890 | 1.01 | 4.539326 | 0 | 10 | - | 1080 | 65 | 2.02 | 0.2658706 | - | - | - | - | - | - | - | http://doi.org/10.1002/cssc.201800438
SBA-15 | LPPI | 1:0.1:0 | 1000 | 44 | 7.555556 | 0 | 0 | 0 | 0 | 0 | 890 | 1.01 | 4.539326 | 0 | 0.04 | - | 1080 | 65 | 0 | 0 | - | - | - | - | - | - | - | http://doi.org/10.1002/cssc.201800438
SBA-15 | LPPI | 1:0.1:0 | 1000 | 44 | 7.555556 | 0 | 0 | 0 | 0 | 0 | 890 | 1.01 | 4.539326 | 0 | 10 | - | 1080 | 75 | 1.8 | 0.2379045 | - | - | - | - | - | - | - | http://doi.org/10.1002/cssc.201800438
SBA-15 | LPPI | 1:0.1:0 | 1000 | 44 | 7.555556 | 0 | 0 | 0 | 0 | 0 | 890 | 1.01 | 4.539326 | 0 | 0.04 | - | 1080 | 75 | 0 | 0 | - | - | - | - | - | - | - | http://doi.org/10.1002/cssc.201800438
SBA-15 | LPPI | 1:0.02:0 | 6700 | 12 | 1.277778 | 0 | 0 | 0 | 0 | 0 | 890 | 1.01 | 4.539326 | 0 | 0.04 | - | 1080 | 35 | 0.06966393 | 0.02973172 | - | - | - | - | - | - | - | http://doi.org/10.1002/cssc.201800438
SBA-15 | LPPI | 1:0.02:0 | 6700 | 22 | 2.666667 | 0 | 0 | 0 | 0 | 0 | 890 | 1.01 | 4.539326 | 0 | 0.04 | - | 1080 | 35 | 0.1840937 | 0.04632111 | - | - | - | - | - | - | - | http://doi.org/10.1002/cssc.201800438
SBA-15 | LPPI | 1:0.02:0 | 6700 | 30 | 4.166667 | 0 | 0 | 0 | 0 | 0 | 890 | 1.01 | 4.539326 | 0 | 0.04 | - | 1080 | 35 | 0.4896139 | 0.09129117 | - | - | - | - | - | - | - | http://doi.org/10.1002/cssc.201800438
SBA-15 | LPPI | 1:0.02:0 | 6700 | 40 | 6.555556 | 0 | 0 | 0 | 0 | 0 | 890 | 1.01 | 4.539326 | 0 | 0.04 | - | 1080 | 35 | 0.8890081 | 0.1247254 | - | - | - | - | - | - | - | http://doi.org/10.1002/cssc.201800438
SBA-15 | LPPI | 1:0.02:0 | 6700 | 49 | 9.444444 | 0 | 0 | 0 | 0 | 0 | 890 | 1.01 | 4.539326 | 0 | 10 | - | 1080 | 25 | 1.363125 | 0.1441248 | - | - | - | - | - | - | - | http://doi.org/10.1002/cssc.201800438
SBA-15 | LPPI | 1:0.02:0 | 6700 | 49 | 9.444444 | 0 | 0 | 0 | 0 | 0 | 890 | 1.01 | 4.539326 | 0 | 0.04 | - | 1080 | 25 | 0.8477047 | 0.1065974 | - | - | - | - | - | - | - | http://doi.org/10.1002/cssc.201800438
SBA-15 | LPPI | 1:0.02:0 | 6700 | 49 | 9.444444 | 0 | 0 | 0 | 0 | 0 | 890 | 1.01 | 4.539326 | 0 | 10 | - | 1080 | 35 | 1.546099 | 0.1759429 | - | - | - | - | - | - | - | http://doi.org/10.1002/cssc.201800438
SBA-15 | LPPI | 1:0.02:0 | 6700 | 49 | 9.444444 | 0 | 0 | 0 | 0 | 0 | 890 | 1.01 | 4.539326 | 0 | 0.04 | - | 1080 | 35 | 1.207325 | 0.1 | 38.92 | 383.23 | - | - | - | - | - | http://doi.org/10.1002/cssc.201800438
SBA-15 | LPPI | 1:0.02:0 | 6700 | 49 | 9.444444 | 0 | 0 | 0 | 0 | 0 | 890 | 1.01 | 4.539326 | 0 | 10 | - | 1080 | 45 | 1.902416 | 0.199 | - | - | - | - | - | - | - | http://doi.org/10.1002/cssc.201800438
SBA-15 | LPPI | 1:0.02:0 | 6700 | 49 | 9.444444 | 0 | 0 | 0 | 0 | 0 | 890 | 1.01 | 4.539326 | 0 | 0.04 | - | 1080 | 45 | 0.8091839 | 0.042 | - | - | - | - | - | - | - | http://doi.org/10.1002/cssc.201800438
SBA-15 | LPPI | 1:0.02:0 | 6700 | 49 | 9.444444 | 0 | 0 | 0 | 0 | 0 | 890 | 1.01 | 4.539326 | 0 | 10 | - | 1080 | 55 | 1.902416 | 0.2426205 | - | - | - | - | - | - | - | http://doi.org/10.1002/cssc.201800438
SBA-15 | LPPI | 1:0.02:0 | 6700 | 49 | 9.444444 | 0 | 0 | 0 | 0 | 0 | 890 | 1.01 | 4.539326 | 0 | 0.04 | - | 1080 | 55 | 0.3700468 | 0.021 | - | - | - | - | - | - | - | http://doi.org/10.1002/cssc.201800438
SBA-15 | LPPI | 1:0.02:0 | 6700 | 49 | 9.444444 | 0 | 0 | 0 | 0 | 0 | 890 | 1.01 | 4.539326 | 0 | 10 | - | 1080 | 65 | 2.1239 | 0.2678881 | - | - | - | - | - | - | - | http://doi.org/10.1002/cssc.201800438
SBA-15 | LPPI | 1:0.02:0 | 6700 | 49 | 9.444444 | 0 | 0 | 0 | 0 | 0 | 890 | 1.01 | 4.539326 | 0 | 0.04 | - | 1080 | 65 | 0 | 0 | - | - | - | - | - | - | - | http://doi.org/10.1002/cssc.201800438
SBA-15 | LPPI | 1:0.02:0 | 6700 | 49 | 9.444444 | 0 | 0 | 0 | 0 | 0 | 890 | 1.01 | 4.539326 | 0 | 10 | - | 1080 | 75 | 1.994866 | 0.2526809 | - | - | - | - | - | - | - | http://doi.org/10.1002/cssc.201800438
SBA-15 | LPPI | 1:0.02:0 | 6700 | 49 | 9.444444 | 0 | 0 | 0 | 0 | 0 | 890 | 1.01 | 4.539326 | 0 | 0.04 | - | 1080 | 75 | 0 | 0 | - | - | - | - | - | - | - | http://doi.org/10.1002/cssc.201800438
SBA-15 | LPPI | 1:0.003:0 | 36000 | 10 | 1.055556 | 0 | 0 | 0 | 0 | 0 | 890 | 1.01 | 4.539326 | 0 | 0.04 | - | 1080 | 35 | 0.05737371 | 0.02974301 | - | - | - | - | - | - | - | http://doi.org/10.1002/cssc.201800438
SBA-15 | LPPI | 1:0.003:0 | 36000 | 20 | 2.5 | 0 | 0 | 0 | 0 | 0 | 890 | 1.01 | 4.539326 | 0 | 0.04 | - | 1080 | 35 | 0.1372649 | 0.03788456 | - | - | - | - | - | - | - | http://doi.org/10.1002/cssc.201800438
SBA-15 | LPPI | 1:0.003:0 | 36000 | 28 | 3.888889 | 0 | 0 | 0 | 0 | 0 | 890 | 1.01 | 4.539326 | 0 | 0.04 | - | 1080 | 35 | 0.3776873 | 0.0744161 | - | - | - | - | - | - | - | http://doi.org/10.1002/cssc.201800438
SBA-15 | LPPI | 1:0.003:0 | 36000 | 37 | 5.777778 | 0 | 0 | 0 | 0 | 0 | 890 | 1.01 | 4.539326 | 0 | 0.04 | - | 1080 | 35 | 0.7687541 | 0.116552 | - | - | - | - | - | - | - | http://doi.org/10.1002/cssc.201800438
SBA-15 | LPPI | 1:0.003:0 | 36000 | 45 | 8.055556 | 0 | 0 | 0 | 0 | 0 | 890 | 1.01 | 4.539326 | 0 | 10 | - | 1080 | 25 | 1.240501 | 0.172078 | - | - | - | - | - | - | - | http://doi.org/10.1002/cssc.201800438
SBA-15 | LPPI | 1:0.003:0 | 36000 | 45 | 8.055556 | 0 | 0 | 0 | 0 | 0 | 890 | 1.01 | 4.539326 | 0 | 0.04 | - | 1080 | 25 | 0.9258373 | 0.1081489 | - | - | - | - | - | - | - | http://doi.org/10.1002/cssc.201800438
SBA-15 | LPPI | 1:0.003:0 | 36000 | 45 | 8.055556 | 0 | 0 | 0 | 0 | 0 | 890 | 1.01 | 4.539326 | 0 | 10 | - | 1080 | 35 | 1.51538 | 0.1944096 | - | - | - | - | - | - | - | http://doi.org/10.1002/cssc.201800438
SBA-15 | LPPI | 1:0.003:0 | 36000 | 45 | 8.055556 | 0 | 0 | 0 | 0 | 0 | 890 | 1.01 | 4.539326 | 0 | 0.04 | - | 1080 | 35 | 1.072567 | 0.1 | 38.92 | 383.23 | - | - | - | - | - | http://doi.org/10.1002/cssc.201800438
SBA-15 | LPPI | 1:0.003:0 | 36000 | 45 | 8.055556 | 0 | 0 | 0 | 0 | 0 | 890 | 1.01 | 4.539326 | 0 | 10 | - | 1080 | 45 | 1.714015 | 0.2183194 | - | - | - | - | - | - | - | http://doi.org/10.1002/cssc.201800438
SBA-15 | LPPI | 1:0.003:0 | 36000 | 45 | 8.055556 | 0 | 0 | 0 | 0 | 0 | 890 | 1.01 | 4.539326 | 0 | 0.04 | - | 1080 | 45 | 0.3740728 | 0.04747219 | - | - | - | - | - | - | - | http://doi.org/10.1002/cssc.201800438
SBA-15 | LPPI | 1:0.003:0 | 36000 | 45 | 8.055556 | 0 | 0 | 0 | 0 | 0 | 890 | 1.01 | 4.539326 | 0 | 10 | - | 1080 | 55 | 2.083198 | 0.2365901 | - | - | - | - | - | - | - | http://doi.org/10.1002/cssc.201800438
SBA-15 | LPPI | 1:0.003:0 | 36000 | 45 | 8.055556 | 0 | 0 | 0 | 0 | 0 | 890 | 1.01 | 4.539326 | 0 | 0.04 | - | 1080 | 55 | 0.1894824 | 0.02198347 | - | - | - | - | - | - | - | http://doi.org/10.1002/cssc.201800438
SBA-15 | LPPI | 1:0.003:0 | 36000 | 45 | 8.055556 | 0 | 0 | 0 | 0 | 0 | 890 | 1.01 | 4.539326 | 0 | 10 | - | 1080 | 65 | 2.297885 | 0.2683946 | - | - | - | - | - | - | - | http://doi.org/10.1002/cssc.201800438
SBA-15 | LPPI | 1:0.003:0 | 36000 | 45 | 8.055556 | 0 | 0 | 0 | 0 | 0 | 890 | 1.01 | 4.539326 | 0 | 0.04 | - | 1080 | 65 | 0 | 0 | - | - | - | - | - | - | - | http://doi.org/10.1002/cssc.201800438
SBA-15 | LPPI | 1:0.003:0 | 36000 | 45 | 8.055556 | 0 | 0 | 0 | 0 | 0 | 890 | 1.01 | 4.539326 | 0 | 10 | - | 1080 | 75 | 2.173487 | 0.2498984 | - | - | - | - | - | - | - | http://doi.org/10.1002/cssc.201800438
SBA-15 | LPPI | 1:0.003:0 | 36000 | 45 | 8.055556 | 0 | 0 | 0 | 0 | 0 | 890 | 1.01 | 4.539326 | 0 | 0.04 | - | 1080 | 75 | 0 | 0 | - | - | - | - | - | - | - | http://doi.org/10.1002/cssc.201800438
MCF | LPPI | 1:0.1:0 | 1000 | 45 | 8.818457 | 0 | 0 | 0 | 0 | 0 | 660 | 2.47 | - | 0 | 0.04 | - | 1080 | 35 | - | - | 35.8 | 115.9 | - | - | - | - | - | http://doi.org/10.1002/cssc.201800438
SBA-15 | PGA | 1:0:0 | 1813 | 26 | 2.442 | 0 | 0 | 0 | 0 | 0 | 700 | 0.96 | 3.52 | 0 | 0.04 | - | 300 | 35 | 0.1001721 | 0.0413684 | - | - | - | - | - | - | - | http://dx.doi.org/10.1021/acsapm.9b00788
SBA-15 | PGA | 1:0:0 | 1813 | 26 | 2.442 | 0 | 0 | 0 | 0 | 0 | 700 | 0.96 | 3.52 | 0 | 10 | - | 300 | 35 | 0.4008643 | 0.1655412 | - | - | - | - | - | - | - | http://dx.doi.org/10.1021/acsapm.9b00788
SBA-15 | PGA | 1:0:0 | 1813 | 31 | 2.967 | 0 | 0 | 0 | 0 | 0 | 700 | 0.96 | 3.52 | 0 | 0.04 | - | 300 | 35 | 0.2059527 | 0.07049941 | 1.13 | 103.16 | - | - | - | - | - | http://dx.doi.org/10.1021/acsapm.9b00788
SBA-15 | PGA | 1:0:0 | 1813 | 31 | 2.967 | 0 | 0 | 0 | 0 | 0 | 700 | 0.96 | 3.52 | 0 | 10 | - | 300 | 35 | 0.6026231 | 0.2044231 | 6.8 | 157.48 | - | - | - | - | - | http://dx.doi.org/10.1021/acsapm.9b00788
SBA-15 | PGA | 1:0:0 | 1813 | 41 | 4.189 | 0 | 0 | 0 | 0 | 0 | 700 | 0.96 | 3.52 | 0 | 0.04 | - | 300 | 35 | 0.391213 | 0.09326229 | - | - | - | - | - | - | - | http://dx.doi.org/10.1021/acsapm.9b00788
SBA-15 | PGA | 1:0:0 | 1813 | 41 | 4.189 | 0 | 0 | 0 | 0 | 0 | 700 | 0.96 | 3.52 | 0 | 10 | - | 300 | 35 | 0.6321005 | 0.1509564 | - | - | 90 | 0.29 | 19.9 | 20 | - | http://dx.doi.org/10.1021/acsapm.9b00788
SBA-15 | PGA | 1:0:0 | 3974 | 24 | 2.052 | 0 | 0 | 0 | 0 | 0 | 700 | 0.96 | 3.52 | 0 | 0.04 | - | 300 | 35 | 0.04776653 | 0.03023987 | - | - | - | - | - | - | - | http://dx.doi.org/10.1021/acsapm.9b00788
SBA-15 | PGA | 1:0:0 | 3974 | 29 | 2.911 | 0 | 0 | 0 | 0 | 0 | 700 | 0.96 | 3.52 | 0 | 0.04 | - | 300 | 35 | 0.1055071 | 0.0361442 | 1.13 | 152.023 | - | - | - | - | - | http://dx.doi.org/10.1021/acsapm.9b00788
SBA-15 | PGA | 1:0:0 | 3974 | 29 | 2.911 | 0 | 0 | 0 | 0 | 0 | 700 | 0.96 | 3.52 | 0 | 10 | - | 300 | 35 | 0.5822714 | 0.1981566 | 4.08 | 122.11 | - | - | - | - | - | http://dx.doi.org/10.1021/acsapm.9b00788
SBA-15 | PGA | 1:0:0 | 3974 | 36 | 3.712 | 0 | 0 | 0 | 0 | 0 | 700 | 0.96 | 3.52 | 0 | 0.04 | - | 300 | 35 | 0.3997638 | 0.1066745 | - | - | - | - | - | - | - | http://dx.doi.org/10.1021/acsapm.9b00788
SBA-15 | PGA | 1:0:0 | 3974 | 36 | 3.712 | 0 | 0 | 0 | 0 | 0 | 700 | 0.96 | 3.52 | 0 | 10 | - | 300 | 35 | 0.55 | 0.214474 | - | - | 90 | 0.12 | 10.7 | 20 | - | http://dx.doi.org/10.1021/acsapm.9b00788
SBA-15 | PGA | 1:0:0 | 3974 | 49 | 5.7273 | 0 | 0 | 0 | 0 | 0 | 700 | 0.96 | 3.52 | 0 | 0.04 | - | 300 | 35 | 0.3098333 | 0.05298718 | - | - | - | - | - | - | - | http://dx.doi.org/10.1021/acsapm.9b00788
SBA-15 | PGA | 1:0:0 | 3974 | 49 | 5.7273 | 0 | 0 | 0 | 0 | 0 | 700 | 0.96 | 3.52 | 0 | 10 | - | 300 | 35 | 0.4023618 | 0.06859341 | - | - | - | - | - | - | - | http://dx.doi.org/10.1021/acsapm.9b00788
SBA-15 | PGA | 1:0:0 | 6493 | 25 | 2.7 | 0 | 0 | 0 | 0 | 0 | 700 | 0.96 | 3.52 | 0 | 0.04 | - | 300 | 35 | 0.1483349 | 0.05573261 | - | - | - | - | - | - | - | http://dx.doi.org/10.1021/acsapm.9b00788
SBA-15 | PGA | 1:0:0 | 6493 | 25 | 2.7 | 0 | 0 | 0 | 0 | 0 | 700 | 0.96 | 3.52 | 0 | 10 | - | 300 | 35 | 0.46 | 0.1899747 | - | - | - | - | - | - | - | http://dx.doi.org/10.1021/acsapm.9b00788
SBA-15 | PGA | 1:0:0 | 6493 | 33 | 3.618 | 0 | 0 | 0 | 0 | 0 | 700 | 0.96 | 3.52 | 0 | 0.04 | - | 300 | 35 | 0.4009362 | 0.1088503 | 1.13 | 97.325 | - | - | - | - | - | http://dx.doi.org/10.1021/acsapm.9b00788
SBA-15 | PGA | 1:0:0 | 6493 | 33 | 3.618 | 0 | 0 | 0 | 0 | 0 | 700 | 0.96 | 3.52 | 0 | 10 | - | 300 | 35 | 0.66 | 0.2385289 | 11.7347 | 130.95 | - | - | - | - | - | http://dx.doi.org/10.1021/acsapm.9b00788
SBA-15 | PGA | 1:0:0 | 6493 | 39 | 4.697 | 0 | 0 | 0 | 0 | 0 | 700 | 0.96 | 3.52 | 0 | 0.04 | - | 300 | 35 | 0.3517803 | 0.07431561 | - | - | - | - | - | - | - | http://dx.doi.org/10.1021/acsapm.9b00788
SBA-15 | PGA | 1:0:0 | 6493 | 39 | 4.697 | 0 | 0 | 0 | 0 | 0 | 700 | 0.96 | 3.52 | 0 | 10 | - | 300 | 35 | 0.6124523 | 0.1296969 | - | - | - | - | - | - | - | http://dx.doi.org/10.1021/acsapm.9b00788
SBA-15 | PGA | 1:0:0 | 6493 | 47 | 5.406 | 0 | 0 | 0 | 0 | 0 | 700 | 0.96 | 3.52 | 0 | 0.04 | - | 300 | 35 | 0.3016248 | 0.05435782 | - | - | - | - | - | - | - | http://dx.doi.org/10.1021/acsapm.9b00788
SBA-15 | PGA | 1:0:0 | 6493 | 47 | 5.406 | 0 | 0 | 0 | 0 | 0 | 700 | 0.96 | 3.52 | 0 | 10 | - | 300 | 35 | 0.47965 | 0.0879401 | - | - | 90 | 0.15 | 1.34 | 20 | - | http://dx.doi.org/10.1021/acsapm.9b00788
SBA-15 | BPEI | 1.81:1.52:1 | 600 | 35 | 7.15 | 0 | 0 | 0 | 0 | 0 | 700 | 0.96 | 3.52 | 0 | 0.04 | - | 300 | 35 | 0.949 | 0.1327273 | 1.47 | 187.2 | - | - | - | - | - | http://dx.doi.org/10.1021/acsapm.9b00788
SBA-15 | BPEI | 1.81:1.52:1 | 600 | 35 | 7.15 | 0 | 0 | 0 | 0 | 0 | 700 | 0.96 | 3.52 | 0 | 10 | - | 300 | 35 | 1.4365 | 0.2009091 | 8.9 | 168.84 | - | - | - | - | - | http://dx.doi.org/10.1021/acsapm.9b00788
SBA-15 | PGA | 1:0:0 | 6493 | 33 | 2.881 | 0 | 0 | 0 | 0 | 0 | 700 | 0.96 | 3.52 | 0 | 0.04 | - | 300 | 55 | 0.1206 | 0.04186047 | - | - | - | - | - | - | - | http://dx.doi.org/10.1021/acsapm.9b00788
SBA-15 | PGA | 1:0:0 | 6493 | 33 | 2.881 | 0 | 0 | 0 | 0 | 0 | 700 | 0.96 | 3.52 | 0 | 10 | - | 300 | 55 | 0.7906 | 0.2744186 | - | - | - | - | - | - | - | http://dx.doi.org/10.1021/acsapm.9b00788
SBA-15 | PGA | 1:0:0 | 6493 | 33 | 2.881 | 0 | 0 | 0 | 0 | 0 | 700 | 0.96 | 3.52 | 0 | 0.04 | - | 300 | 65 | 0 | 0 | - | - | - | - | - | - | - | http://dx.doi.org/10.1021/acsapm.9b00788
SBA-15 | PGA | 1:0:0 | 6493 | 33 | 2.881 | 0 | 0 | 0 | 0 | 0 | 700 | 0.96 | 3.52 | 0 | 10 | - | 300 | 65 | 0.7169 | 0.2488372 | - | - | - | - | - | - | - | http://dx.doi.org/10.1021/acsapm.9b00788
SBA-15 | PGA | 1:0:0 | 6493 | 33 | 2.881 | 0 | 0 | 0 | 0 | 0 | 700 | 0.96 | 3.52 | 0 | 0.04 | - | 300 | 75 | 0 | 0 | - | - | - | - | - | - | - | http://dx.doi.org/10.1021/acsapm.9b00788
SBA-15 | PGA | 1:0:0 | 6493 | 33 | 2.881 | 0 | 0 | 0 | 0 | 0 | 700 | 0.96 | 3.52 | 0 | 10 | - | 300 | 75 | 0.6499 | 0.2255814 | - | - | - | - | - | - | - | http://dx.doi.org/10.1021/acsapm.9b00788
SBA-15 | BPEI | 1.81:1.52:1 | 600 | 35 | 7.15 | 0 | 0 | 0 | 0 | 0 | 700 | 0.96 | 3.52 | 0 | 0.04 | - | 300 | 55 | 0.7909811975 | 0.1106267 | - | - | - | - | - | - | - | http://dx.doi.org/10.1021/acsapm.9b00788
SBA-15 | BPEI | 1.81:1.52:1 | 600 | 35 | 7.15 | 0 | 0 | 0 | 0 | 0 | 700 | 0.96 | 3.52 | 0 | 10 | - | 300 | 55 | 1.590965 | 0.2225126 | - | - | - | - | - | - | - | http://dx.doi.org/10.1021/acsapm.9b00788
SBA-15 | BPEI | 1.81:1.52:1 | 600 | 35 | 7.15 | 0 | 0 | 0 | 0 | 0 | 700 | 0.96 | 3.52 | 0 | 0.04 | - | 300 | 65 | 0.3332847 | 0.04661324 | - | - | - | - | - | - | - | http://dx.doi.org/10.1021/acsapm.9b00788
SBA-15 | BPEI | 1.81:1.52:1 | 600 | 35 | 7.15 | 0 | 0 | 0 | 0 | 0 | 700 | 0.96 | 3.52 | 0 | 10 | - | 300 | 65 | 1.4100151 | 0.1972049 | - | - | - | - | - | - | - | http://dx.doi.org/10.1021/acsapm.9b00788
SBA-15 | BPEI | 1.81:1.52:1 | 600 | 35 | 7.15 | 0 | 0 | 0 | 0 | 0 | 700 | 0.96 | 3.52 | 0 | 0.04 | - | 300 | 75 | 0.16652701 | 0.02329049 | - | - | - | - | - | - | - | http://dx.doi.org/10.1021/acsapm.9b00788
SBA-15 | BPEI | 1.81:1.52:1 | 600 | 35 | 7.15 | 0 | 0 | 0 | 0 | 0 | 700 | 0.96 | 3.52 | 0 | 10 | - | 300 | 75 | 1.4100151 | 0.1972049 | - | - | - | - | - | - | - | http://dx.doi.org/10.1021/acsapm.9b00788
BHMS | TEPA | 1:1.5:0 | 189 | 30 | 7.95 | 0 | 0 | 0 | 0 | 0 | 967 | 3 | 5.09 | 0 | 0.04 | 20 | 750 | 30 | 1.11 | 0.14 | 68 | 392 | - | - | - | - | - | https://doi.org/10.1021/acs.iecr.2c02268
BHMS | TEPA | 1:1.5:0 | 189 | 50 | 11.78 | 0 | 0 | 0 | 0 | 0 | 967 | 3 | 5.09 | 0 | 0.04 | 20 | 750 | 30 | 2.98 | 0.25 | 87 | 310 | - | - | - | - | - | https://doi.org/10.1021/acs.iecr.2c02268
BHMS | TEPA | 1:1.5:0 | 189 | 70 | 16.09 | 0 | 0 | 0 | 0 | 0 | 967 | 3 | 5.09 | 0 | 0.04 | 20 | 750 | 30 | 5.2 | 0.31 | 110 | 347 | 110 | - | 22 | 10 | 104 | https://doi.org/10.1021/acs.iecr.2c02268
BHMS | TEPA | 1:1.5:0 | 189 | 70 | 16.09 | 0 | 0 | 0 | 0 | 0 | 967 | 3 | 5.09 | 50 | 0.04 | 20 | 750 | 30 | 5.88 | 0.31 | 110 | 347 | - | - | - | - | - | https://doi.org/10.1021/acs.iecr.2c02268
BHMS | TEPA | 1:1.5:0 | 189 | 80 | 17.24 | 0 | 0 | 0 | 0 | 0 | 967 | 3 | 5.09 | 0 | 0.04 | 20 | 750 | 30 | 4.61 | 0.27 | 96.709 | 493 | - | - | - | - | - | https://doi.org/10.1021/acs.iecr.2c02268
SA | PZ | 0:1:0 | 86.136 | 27 | 6.269156 | 0 | 0 | 0 | 0 | 0 | 1068 | 3.963 | 9.9 | 0 | 0.04 | 40 | 60 | 40 | 0.35 | 0.05582889 | 1.59 | 21.83 | - | - | - | - | - | https://doi.org/10.1016/j.cherd.2023.09.021
SA | PZ | 0:1:0 | 86.136 | 62 | 14.39584 | 0 | 0 | 0 | 0 | 0 | 1068 | 3.963 | 9.9 | 0 | 0.04 | 40 | 60 | 40 | 0.83 | 0.05765555 | 1.547 | - | - | - | - | - | - | https://doi.org/10.1016/j.cherd.2023.09.021
SA | PZ | 0:1:0 | 86.136 | 82 | 19.03966 | 0 | 0 | 0 | 0 | 0 | 1068 | 3.963 | 9.9 | 0 | 0.04 | 40 | 60 | 40 | 1.16 | 0.06092546 | 1.123 | 28.97 | 120 | 6.82 | 4.85 | 22 | - | https://doi.org/10.1016/j.cherd.2023.09.021
FAU | DETA | 2:1:0 | 103.169 | 20 | 5.8157 | 0 | 0 | 0 | 0 | 0 | 862 | 0.31 | - | 0 | 0.04 | 300 | 50 | 30 | 0.28 | 0.04814553 | - | - | - | - | - | - | - | https://doi.org/10.1016/j.micromeso.2023.112714
FAU | DETA | 2:1:0 | 103.169 | 30 | 8.723551 | 0 | 0 | 0 | 0 | 0 | 862 | 0.31 | - | 0 | 0.04 | 300 | 50 | 30 | 0.34 | 0.03897496 | - | - | 80 | - | -37.47918 | 3 | - | https://doi.org/10.1016/j.micromeso.2023.112714
FAU | DETA | 2:1:0 | 103.169 | 40 | 11.6314 | 0 | 0 | 0 | 0 | 0 | 862 | 0.31 | - | 0 | 0.04 | 300 | 50 | 30 | 0.32 | 0.02751173 | - | - | 80 | - | -49.25656 | 3 | - | https://doi.org/10.1016/j.micromeso.2023.112714
FAU | DETA | 2:1:0 | 103.169 | 50 | 14.53925 | 0 | 0 | 0 | 0 | 0 | 862 | 0.31 | - | 0 | 0.04 | 300 | 50 | 30 | 0.17 | 0.01169249 | - | - | - | - | - | - | - | https://doi.org/10.1016/j.micromeso.2023.112714
FAU | DETA | 2:1:0 | 103.169 | 60 | 17.4471 | 0 | 0 | 0 | 0 | 0 | 862 | 0.31 | - | 0 | 0.04 | 300 | 50 | 30 | 0.1 | 0.005731611 | - | - | - | - | - | - | - | https://doi.org/10.1016/j.micromeso.2023.112714
FAU | LPEI | 0:1:0 | 461.5385 | 30 | 6.5 | 0 | 0 | 0 | 0 | 10 | 862 | 0.31 | - | 0 | 0.04 | 300 | 50 | 30 | 0.25 | 0.03846154 | - | - | - | - | - | - | - | https://doi.org/10.1016/j.micromeso.2023.112714
FAU | LPEI | 0:1:0 | 461.5385 | 40 | 8.666667 | 0 | 0 | 0 | 0 | 10 | 862 | 0.31 | - | 0 | 0.04 | 300 | 50 | 30 | 0.64 | 0.07384615 | - | - | 80 | - | 5.730862 | 3 | - | https://doi.org/10.1016/j.micromeso.2023.112714
FAU | LPEI | 0:1:0 | 461.5385 | 50 | 10.83333 | 0 | 0 | 0 | 0 | 10 | 862 | 0.31 | - | 0 | 0.04 | 300 | 50 | 30 | 0.46 | 0.04246154 | - | - | - | - | - | - | - | https://doi.org/10.1016/j.micromeso.2023.112714
FAU | LPEI | 0:1:0 | 461.5385 | 60 | 13 | 0 | 0 | 0 | 0 | 10 | 862 | 0.31 | - | 0 | 0.04 | 300 | 50 | 30 | 0.15 | 0.01153846 | - | - | - | - | - | - | - | https://doi.org/10.1016/j.micromeso.2023.112714
FAU | LPEI | 0:1:0 | 461.5385 | 70 | 15.16667 | 0 | 0 | 0 | 0 | 10 | 862 | 0.31 | - | 0 | 0.04 | 300 | 50 | 30 | 0.01 | 0.0006593407 | - | - | - | - | - | - | - | https://doi.org/10.1016/j.micromeso.2023.112714
FAU | TETA | 1:1:0 | 146.23 | 40 | 10.94167 | 0 | 0 | 0 | 0 | 0 | 862 | 0.31 | - | 0 | 0.04 | 300 | 50 | 30 | 0.18 | 0.016450875 | - | - | 80 | - | -11.3 | 3 | - | https://doi.org/10.1016/j.micromeso.2023.112714
FAU | TEPA | 1:1.5:0 | 189.307 | 40 | 10.56485 | 0 | 0 | 0 | 0 | 0 | 862 | 0.31 | - | 0 | 0.04 | 300 | 50 | 30 | 0.12 | 0.01135842 | - | - | - | - | - | - | - | https://doi.org/10.1016/j.micromeso.2023.112714
FAU | MEA | 1:0:0 | 61.08 | 40 | 6.548788 | 0 | 0 | 0 | 0 | 0 | 862 | 0.31 | - | 0 | 0.04 | 300 | 50 | 30 | 0.06 | 0.009162 | - | - | - | - | - | - | - | https://doi.org/10.1016/j.micromeso.2023.112714
FAU | EDA | 0:1:0 | 60.1 | 40 | 13.31115 | 0 | 0 | 0 | 0 | 0 | 862 | 0.31 | - | 0 | 0.04 | 300 | 50 | 30 | 0.05 | 0.00375625 | - | - | - | - | - | - | - | https://doi.org/10.1016/j.micromeso.2023.112714
FAU | DETA | 2:1:0 | 103.169 | 20 | 5.8157 | 0 | 0 | 0 | 0 | 0 | 862 | 0.31 | - | 60 | 0.04 | 100 | 50 | 30 | 0.25 | 0.04298708 | - | - | - | - | - | - | - | https://doi.org/10.1016/j.micromeso.2023.112714
FAU | DETA | 2:1:0 | 103.169 | 30 | 8.723551 | 0 | 0 | 0 | 0 | 0 | 862 | 0.31 | - | 60 | 0.04 | 100 | 50 | 30 | 0.3 | 0.03438967 | - | - | - | - | - | - | - | https://doi.org/10.1016/j.micromeso.2023.112714
FAU | DETA | 2:1:0 | 103.169 | 40 | 11.6314 | 0 | 0 | 0 | 0 | 0 | 862 | 0.31 | - | 60 | 0.04 | 100 | 50 | 30 | 0.43 | 0.03696889 | - | - | 80 | - | 0.0697 | 10 | - | https://doi.org/10.1016/j.micromeso.2023.112714
FAU | DETA | 2:1:0 | 103.169 | 50 | 14.53925 | 0 | 0 | 0 | 0 | 0 | 862 | 0.31 | - | 60 | 0.04 | 100 | 50 | 30 | 0.32 | 0.02200939 | - | - | 80 | - | -0.17 | 10 | - | https://doi.org/10.1016/j.micromeso.2023.112714
FAU | LPEI | 0:1:0 | 461.5385 | 30 | 6.5 | 0 | 0 | 0 | 0 | 10 | 862 | 0.31 | - | 60 | 0.04 | 100 | 50 | 30 | 0.65 | 0.1 | - | - | - | - | - | - | - | https://doi.org/10.1016/j.micromeso.2023.112714
FAU | LPEI | 0:1:0 | 461.5385 | 40 | 8.666667 | 0 | 0 | 0 | 0 | 10 | 862 | 0.31 | - | 60 | 0.04 | 100 | 50 | 30 | 1.02 | 0.1176923 | - | - | - | - | - | - | - | https://doi.org/10.1016/j.micromeso.2023.112714
FAU | LPEI | 0:1:0 | 461.5385 | 50 | 10.83333 | 0 | 0 | 0 | 0 | 10 | 862 | 0.31 | - | 60 | 0.04 | 100 | 50 | 30 | 1.54 | 0.1421538 | - | - | 80 | - | 0.088235 | 10 | - | https://doi.org/10.1016/j.micromeso.2023.112714
FAU | LPEI | 0:1:0 | 461.5385 | 60 | 13 | 0 | 0 | 0 | 0 | 10 | 862 | 0.31 | - | 60 | 0.04 | 100 | 50 | 30 | 0.02 | 0.001538462 | - | - | 80 | - | -0.034 | 10 | - | https://doi.org/10.1016/j.micromeso.2023.112714
SBA-15 | LPEI | 0:1:0 | 461.5385 | 40 | 11.26667 | 0 | 0 | 0 | 0 | 7.692308 | 733 | 0.89 | 7.01 | 0 | 0.04 | 300 | 180 | 25 | 0.67 | 0.05946746 | - | - | - | - | - | - | - | https://doi.org/10.1016/j.micromeso.2022.111956
SBA-15 | LPEI | 0:1:0 | 461.5385 | 50 | 14.08333 | 0 | 0 | 0 | 0 | 7.692308 | 733 | 0.89 | 7.01 | 0 | 0.04 | 300 | 180 | 25 | 0.81 | 0.05751479 | - | - | - | - | - | - | - | https://doi.org/10.1016/j.micromeso.2022.111956
SBA-15 | LPEI | 0:1:0 | 461.5385 | 60 | 16.9 | 0 | 0 | 0 | 0 | 7.692308 | 733 | 0.89 | 7.01 | 0 | 0.04 | 300 | 180 | 25 | 1.14 | 0.06745562 | - | - | - | - | - | - | - | https://doi.org/10.1016/j.micromeso.2022.111956
SBA-15 | LPEI | 0:1:0 | 461.5385 | 70 | 19.71667 | 0 | 0 | 0 | 0 | 7.692308 | 733 | 0.89 | 7.01 | 0 | 0.04 | 300 | 180 | 25 | 1.14 | 0.0578191 | - | - | - | - | - | - | - | https://doi.org/10.1016/j.micromeso.2022.111956
SBA-15 | TETA | 1:1:0 | 146.23 | 40 | 10.94167 | 0 | 0 | 0 | 0 | 0 | 733 | 0.89 | 7.01 | 0 | 0.04 | 300 | 180 | 25 | 1.5 | 0.137090625 | - | - | - | - | - | - | - | https://doi.org/10.1016/j.micromeso.2022.111956
SBA-15 | TETA | 1:1:0 | 146.23 | 50 | 13.67708 | 0 | 0 | 0 | 0 | 0 | 733 | 0.89 | 7.01 | 0 | 0.04 | 300 | 180 | 25 | 2.04 | 0.1491546 | - | - | - | - | - | - | - | https://doi.org/10.1016/j.micromeso.2022.111956
SBA-15 | TETA | 1:1:0 | 146.23 | 60 | 16.4125 | 0 | 0 | 0 | 0 | 0 | 733 | 0.89 | 7.01 | 0 | 0.04 | 300 | 180 | 25 | 2.1 | 0.12795125 | - | - | - | - | - | - | - | https://doi.org/10.1016/j.micromeso.2022.111956
SBA-15 | TETA | 1:1:0 | 146.23 | 70 | 19.14792 | 0 | 0 | 0 | 0 | 0 | 733 | 0.89 | 7.01 | 0 | 0.04 | 300 | 180 | 25 | 1.92 | 0.100272 | - | - | - | - | - | - | - | https://doi.org/10.1016/j.micromeso.2022.111956
SBA-15 | TEPA | 1:1.5:0 | 189.307 | 40 | 10.56485 | 0 | 0 | 0 | 0 | 0 | 733 | 0.89 | 7.01 | 0 | 0.04 | 300 | 180 | 25 | 1.21 | 0.114530735 | - | - | - | - | - | - | - | https://doi.org/10.1016/j.micromeso.2022.111956
SBA-15 | TEPA | 1:1.5:0 | 189.307 | 50 | 13.20606 | 0 | 0 | 0 | 0 | 0 | 733 | 0.89 | 7.01 | 0 | 0.04 | 300 | 180 | 25 | 1.79 | 0.135543812 | - | - | - | - | - | - | - | https://doi.org/10.1016/j.micromeso.2022.111956
SBA-15 | TEPA | 1:1.5:0 | 189.307 | 60 | 15.84727 | 0 | 0 | 0 | 0 | 0 | 733 | 0.89 | 7.01 | 0 | 0.04 | 300 | 180 | 25 | 2.17 | 0.1369321 | - | - | - | - | - | - | - | https://doi.org/10.1016/j.micromeso.2022.111956
SBA-15 | TEPA | 1:1.5:0 | 189.307 | 70 | 18.48849 | 0 | 0 | 0 | 0 | 0 | 733 | 0.89 | 7.01 | 0 | 0.04 | 300 | 180 | 25 | 1.93 | 0.1043893 | - | - | - | - | - | - | - | https://doi.org/10.1016/j.micromeso.2022.111956
SBA-15 | EDA | 0:1:0 | 60.1 | 50 | 16.63894 | 0 | 0 | 0 | 0 | 0 | 733 | 0.89 | 7.01 | 0 | 0.04 | 300 | 180 | 25 | 0.11 | 0.006611 | - | - | - | - | - | - | - | https://doi.org/10.1016/j.micromeso.2022.111956
SBA-15 | EDA | 0:1:0 | 60.1 | 60 | 19.96672 | 0 | 0 | 0 | 0 | 0 | 733 | 0.89 | 7.01 | 0 | 0.04 | 300 | 180 | 25 | 0.12 | 0.00601 | - | - | - | - | - | - | - | https://doi.org/10.1016/j.micromeso.2022.111956
SBA-15 | DETA | 2:1:0 | 103.169 | 50 | 14.53925 | 0 | 0 | 0 | 0 | 0 | 733 | 0.89 | 7.01 | 0 | 0.04 | 300 | 180 | 25 | 0.5 | 0.03438967 | - | - | - | - | - | - | - | https://doi.org/10.1016/j.micromeso.2022.111956
SBA-15 | DETA | 2:1:0 | 103.169 | 60 | 17.4471 | 0 | 0 | 0 | 0 | 0 | 733 | 0.89 | 7.01 | 0 | 0.04 | 300 | 180 | 25 | 0.45 | 0.02579225 | - | - | - | - | - | - | - | https://doi.org/10.1016/j.micromeso.2022.111956
SBA-15 | LPEI | 0:1:0 | 461.5385 | 50 | 14.08333 | 0 | 0 | 0 | 0 | 7.692308 | 733 | 0.89 | 7.01 | 60 | 0.04 | 300 | 180 | 25 | 2.16 | 0.1533728 | - | - | 80 | - | 9.276868 | 10 | - | https://doi.org/10.1016/j.micromeso.2022.111956
SBA-15 | TEPA | 1:1.5:0 | 189 | 50 | 13.21 | 0 | 0 | 0 | 0 | 0 | 733 | 0.89 | 7.01 | 60 | 0.04 | 300 | 180 | 25 | 2.12 | 0.1604845 | - | - | 80 | - | 9.004739 | 10 | - | https://doi.org/10.1016/j.micromeso.2022.111956
SBA-15 | TETA | 1:1:0 | 146 | 50 | 13.68 | 0 | 0 | 0 | 0 | 0 | 733 | 0.89 | 7.01 | 60 | 0.04 | 300 | 180 | 25 | 1.8 | 0.1315789 | - | - | 80 | - | 25.75942 | 10 | - | https://doi.org/10.1016/j.micromeso.2022.111956
SBA-15 | EDA | 0:1:0 | 60.1 | 50 | 16.63894 | 0 | 0 | 0 | 0 | 0 | 733 | 0.89 | 7.01 | 60 | 0.04 | 300 | 180 | 25 | 0.18 | 0.010818 | - | - | - | - | - | - | - | https://doi.org/10.1016/j.micromeso.2022.111956
SBA-15 | DETA | 2:1:0 | 103.17 | 50 | 14.53911 | 0 | 0 | 0 | 0 | 0 | 733 | 0.89 | 7.01 | 60 | 0.04 | 300 | 180 | 25 | 1.15 | 0.079097 | - | - | - | - | - | - | - | https://doi.org/10.1016/j.micromeso.2022.111956
MCM-41 | LPEI | 0:1:0 | 462 | 40 | 11.25541 | 0 | 0 | 0 | 0 | 7.692308 | 1380 | 0.65 | 2.1 | 0 | 0.04 | 300 | 180 | 25 | 0.31 | 0.02754231 | - | - | - | - | - | - | - | https://doi.org/10.1016/j.micromeso.2022.111956
MCM-41 | LPEI | 0:1:0 | 462 | 50 | 14.06926 | 0 | 0 | 0 | 0 | 7.692308 | 1380 | 0.65 | 2.1 | 0 | 0.04 | 300 | 180 | 25 | 0.37 | 0.02629846 | - | - | - | - | - | - | - | https://doi.org/10.1016/j.micromeso.2022.111956
MCM-41 | LPEI | 0:1:0 | 462 | 60 | 16.88312 | 0 | 0 | 0 | 0 | 7.692308 | 1380 | 0.65 | 2.1 | 0 | 0.04 | 300 | 180 | 25 | 0.29 | 0.01717692 | - | - | - | - | - | - | - | https://doi.org/10.1016/j.micromeso.2022.111956
MCM-41 | TETA | 1:1:0 | 146.23 | 40 | 10.94167 | 0 | 0 | 0 | 0 | 0 | 1380 | 0.65 | 2.1 | 0 | 0.04 | 300 | 180 | 25 | 0.63 | 0.0575780625 | - | - | - | - | - | - | - | https://doi.org/10.1016/j.micromeso.2022.111956
MCM-41 | TETA | 1:1:0 | 146.23 | 50 | 13.67708 | 0 | 0 | 0 | 0 | 0 | 1380 | 0.65 | 2.1 | 0 | 0.04 | 300 | 180 | 25 | 0.68 | 0.0497182 | - | - | - | - | - | - | - | https://doi.org/10.1016/j.micromeso.2022.111956
MCM-41 | TETA | 1:1:0 | 146.23 | 60 | 16.4125 | 0 | 0 | 0 | 0 | 0 | 1380 | 0.65 | 2.1 | 0 | 0.04 | 300 | 180 | 25 | 1.28 | 0.07798933 | - | - | - | - | - | - | - | https://doi.org/10.1016/j.micromeso.2022.111956
MCM-41 | TETA | 1:1:0 | 146.23 | 70 | 19.14792 | 0 | 0 | 0 | 0 | 0 | 1380 | 0.65 | 2.1 | 0 | 0.04 | 300 | 180 | 25 | 0.46 | 0.0240235 | - | - | - | - | - | - | - | https://doi.org/10.1016/j.micromeso.2022.111956
MCM-41 | TEPA | 1:1.5:0 | 189.307 | 40 | 10.56485 | 0 | 0 | 0 | 0 | 0 | 1380 | 0.65 | 2.1 | 0 | 0.04 | 300 | 180 | 25 | 0.18 | 0.01703763 | - | - | - | - | - | - | - | https://doi.org/10.1016/j.micromeso.2022.111956
MCM-41 | TEPA | 1:1.5:0 | 189.307 | 50 | 13.20606 | 0 | 0 | 0 | 0 | 0 | 1380 | 0.65 | 2.1 | 0 | 0.04 | 300 | 180 | 25 | 0.65 | 0.04921982 | - | - | - | - | - | - | - | https://doi.org/10.1016/j.micromeso.2022.111956
MCM-41 | TEPA | 1:1.5:0 | 189.307 | 60 | 15.84727 | 0 | 0 | 0 | 0 | 0 | 1380 | 0.65 | 2.1 | 0 | 0.04 | 300 | 180 | 25 | 0.77 | 0.0485888 | - | - | - | - | - | - | - | https://doi.org/10.1016/j.micromeso.2022.111956
MCM-41 | TEPA | 1:1.5:0 | 189.307 | 70 | 18.48849 | 0 | 0 | 0 | 0 | 0 | 1380 | 0.65 | 2.1 | 0 | 0.04 | 300 | 180 | 25 | 0.17 | 0.009194911 | - | - | - | - | - | - | - | https://doi.org/10.1016/j.micromeso.2022.111956
MCM-41 | BPEI | 0:1:0 | 600 | 50 | 10.83333 | 0 | 0 | 0 | 0 | 0 | 1380 | 0.65 | 2.1 | 60 | 0.04 | 100 | 180 | 25 | 0.66 | 0.06092308 | - | - | - | - | - | - | - | https://doi.org/10.1016/j.micromeso.2022.111956
MCM-41 | TETA | 1:1:0 | 146.2 | 50 | 13.67989 | 0 | 0 | 0 | 0 | 0 | 1380 | 0.65 | 2.1 | 60 | 0.04 | 100 | 180 | 25 | 1.05 | 0.076755 | - | - | - | - | - | - | - | https://doi.org/10.1016/j.micromeso.2022.111956
MCM-41 | TEPA | 1:1.5:0 | 189.3 | 50 | 13.20655 | 0 | 0 | 0 | 0 | 0 | 1380 | 0.65 | 2.1 | 60 | 0.04 | 100 | 180 | 25 | 0.86 | 0.0651192 | - | - | - | - | - | - | - | https://doi.org/10.1016/j.micromeso.2022.111956
MCM-48 | LPEI | 0:1:0 | 462 | 40 | 11.25541 | 0 | 0 | 0 | 0 | 7.692308 | 1650 | 0.92 | 1.82 | 0 | 0.04 | 300 | 180 | 25 | 0.22 | 0.01954615 | - | - | - | - | - | - | - | https://doi.org/10.1016/j.micromeso.2022.111956
MCM-48 | LPEI | 0:1:0 | 462 | 50 | 14.06926 | 0 | 0 | 0 | 0 | 7.692308 | 1650 | 0.92 | 1.82 | 0 | 0.04 | 300 | 180 | 25 | 0.29 | 0.02061231 | - | - | - | - | - | - | - | https://doi.org/10.1016/j.micromeso.2022.111956
MCM-48 | LPEI | 0:1:0 | 462 | 60 | 16.88312 | 0 | 0 | 0 | 0 | 7.692308 | 1650 | 0.92 | 1.82 | 0 | 0.04 | 300 | 180 | 25 | 0.29 | 0.01717692 | - | - | - | - | - | - | - | https://doi.org/10.1016/j.micromeso.2022.111956
MCM-48 | TETA | 1:1:0 | 146.23 | 40 | 10.94167 | 0 | 0 | 0 | 0 | 0 | 1650 | 0.92 | 1.82 | 0 | 0.04 | 300 | 180 | 25 | 0.95 | 0.0868240625 | - | - | - | - | - | - | - | https://doi.org/10.1016/j.micromeso.2022.111956
MCM-48 | TETA | 1:1:0 | 146.23 | 50 | 13.67708 | 0 | 0 | 0 | 0 | 0 | 1650 | 0.92 | 1.82 | 0 | 0.04 | 300 | 180 | 25 | 0.83 | 0.06068545 | - | - | - | - | - | - | - | https://doi.org/10.1016/j.micromeso.2022.111956
MCM-48 | TETA | 1:1:0 | 146.23 | 60 | 16.4125 | 0 | 0 | 0 | 0 | 0 | 1650 | 0.92 | 1.82 | 0 | 0.04 | 300 | 180 | 25 | 1.25 | 0.07616146 | - | - | - | - | - | - | - | https://doi.org/10.1016/j.micromeso.2022.111956
MCM-48 | TETA | 1:1:0 | 146.23 | 70 | 19.14792 | 0 | 0 | 0 | 0 | 0 | 1650 | 0.92 | 1.82 | 0 | 0.04 | 300 | 180 | 25 | 0.73 | 0.03812425 | - | - | - | - | - | - | - | https://doi.org/10.1016/j.micromeso.2022.111956
MCM-48 | TEPA | 1:1.5:0 | 189.307 | 40 | 10.56485 | 0 | 0 | 0 | 0 | 0 | 1650 | 0.92 | 1.82 | 0 | 0.04 | 300 | 180 | 25 | 0.5 | 0.04732675 | - | - | - | - | - | - | - | https://doi.org/10.1016/j.micromeso.2022.111956
MCM-48 | TEPA | 1:1.5:0 | 189.307 | 50 | 13.20606 | 0 | 0 | 0 | 0 | 0 | 1650 | 0.92 | 1.82 | 0 | 0.04 | 300 | 180 | 25 | 0.85 | 0.06436438 | - | - | - | - | - | - | - | https://doi.org/10.1016/j.micromeso.2022.111956
MCM-48 | TEPA | 1:1.5:0 | 189.307 | 60 | 15.84727 | 0 | 0 | 0 | 0 | 0 | 1650 | 0.92 | 1.82 | 0 | 0.04 | 300 | 180 | 25 | 1.12 | 0.07067461 | - | - | - | - | - | - | - | https://doi.org/10.1016/j.micromeso.2022.111956
MCM-48 | TEPA | 1:1.5:0 | 189.307 | 70 | 18.48849 | 0 | 0 | 0 | 0 | 0 | 1650 | 0.92 | 1.82 | 0 | 0.04 | 300 | 180 | 25 | 0.41 | 0.02217596 | - | - | - | - | - | - | - | https://doi.org/10.1016/j.micromeso.2022.111956
MCM-48 | LPEI | 0:1:0 | 462 | 50 | 14.06926 | 0 | 0 | 0 | 0 | 7.692308 | 1650 | 0.92 | 1.82 | 60 | 0.04 | 100 | 180 | 25 | 0.81 | 0.05757231 | - | - | - | - | - | - | - | https://doi.org/10.1016/j.micromeso.2022.111956
MCM-48 | TETA | 1:1:0 | 146.23 | 50 | 13.67708 | 0 | 0 | 0 | 0 | 0 | 1650 | 0.92 | 1.82 | 60 | 0.04 | 100 | 180 | 25 | 1.24 | 0.0906626 | - | - | - | - | - | - | - | https://doi.org/10.1016/j.micromeso.2022.111956
MCM-48 | TEPA | 1:1.5:0 | 189.307 | 50 | 13.20606 | 0 | 0 | 0 | 0 | 0 | 1650 | 0.92 | 1.82 | 60 | 0.04 | 100 | 180 | 25 | 1.19 | 0.090110132 | - | - | - | - | - | - | - | https://doi.org/10.1016/j.micromeso.2022.111956
Mesoporous γ-Al2O3 | BPEI | 1.81:1.52:1 | 600 | 35.7 | 8.925 | 0 | 0 | 0 | 0 | 0 | 124 | 1 | 16.1 | 0 | 0.04 | 90 | 720 | 25 | 1 | 0.07 | - | - | 60 | - | -5.919068 | 5 | - | https://doi.org/10.1021/acsenviro-u.3c00010
Mesoporous γ-Al2O3 | BPEI | 1.81:1.52:1 | 600 | 35.7 | 8.33 | 0 | 0 | 0 | 0 | 0 | 124 | 1 | 16.1 | 0 | 0.04 | 90 | 720 | -20 | 0.49 | 0.03 | - | - | 60 | - | -15.39044 | 10 | - | https://doi.org/10.1021/acsenviro-u.3c00010
Mesoporous γ-Al2O3 | BPEI | 1.81:1.52:1 | 600 | 35.7 | 8.33 | 0 | 0 | 0 | 0 | 0 | 124 | 1 | 16.1 | 70 | 0.04 | 50 | 720 | 25 | 2 | 0.14 | 89.79 | 250.69 | - | - | - | - | - | https://doi.org/10.1021/acsenviro-u.3c00010
Mesoporous γ-Al2O3 | BPEI | 1.81:1.52:1 | 600 | 35.7 | 8.33 | 0 | 0 | 0 | 0 | 0 | 124 | 1 | 16.1 | 70 | 0.04 | 50 | 720 | -20 | 1.8 | 0.12 | 79.31 | 233.07 | - | - | - | - | - | https://doi.org/10.1021/acsenviro-u.3c00010
Mesoporous γ-Al2O3 | BPEI | 1.81:1.52:1 | 600 | 18.3 | 4.27 | 0 | 0 | 0 | 0 | 0 | 124 | 1 | 16.1 | 0 | 0.04 | 90 | 720 | 25 | 0.58 | 0.08 | - | - | 50 | - | -53.67488 | 5 | - | https://doi.org/10.1021/acsenviro-u.3c00010
Mesoporous γ-Al2O3 | BPEI | 1.81:1.52:1 | 600 | 18.3 | 4.27 | 0 | 0 | 0 | 0 | 0 | 124 | 1 | 16.1 | 0 | 0.04 | 90 | 720 | -20 | 0.47 | 0.06 | - | - | 50 | 1.025488 | -0.4742 | 10 | - | https://doi.org/10.1021/acsenviro-u.3c00010
Mesoporous γ-Al2O3 | BPEI | 1.81:1.52:1 | 600 | 18.3 | 4.27 | 0 | 0 | 0 | 0 | 0 | 124 | 1 | 16.1 | 70 | 0.04 | 50 | 720 | 25 | 0.87 | 0.12 | 51.68 | 78.37 | - | - | - | - | - | https://doi.org/10.1021/acsenviro-u.3c00010
Mesoporous γ-Al2O3 | BPEI | 1.81:1.52:1 | 600 | 18.3 | 4.27 | 0 | 0 | 0 | 0 | 0 | 124 | 1 | 16.1 | 70 | 0.04 | 50 | 720 | -20 | 1.26 | 0.17 | 29.89 | 90.28 | - | - | - | - | - | https://doi.org/10.1021/acsenviro-u.3c00010
Mesoporous γ-Al2O3 | BPEI | 1.81:1.52:1 | 600 | 9.2 | 2.146667 | 0 | 0 | 0 | 0 | 0 | 124 | 1 | 16.1 | 0 | 0.04 | 90 | 720 | 25 | 0.2 | 0.05 | - | - | - | - | - | - | - | https://doi.org/10.1021/acsenviro-u.3c00010
Mesoporous γ-Al2O3 | BPEI | 1.81:1.52:1 | 600 | 9.2 | 2.146667 | 0 | 0 | 0 | 0 | 0 | 124 | 1 | 16.1 | 0 | 0.04 | 90 | 720 | -20 | 0.3 | 0.08 | - | - | - | - | - | - | - | https://doi.org/10.1021/acsenviro-u.3c00010
Mesoporous γ-Al2O3 | TEPA | 1:1.5:0 | 189.3 | 37.5 | 9.904913 | 0 | 0 | 0 | 0 | 0 | 124 | 1 | 16.1 | 0 | 0.04 | 90 | 720 | 25 | 1.8 | 0.17 | 93.36 | 329.72 | 70 | - | -13 | 5 | - | https://doi.org/10.1021/acsenviro-u.3c00010
Mesoporous γ-Al2O3 | TEPA | 1:1.5:0 | 189.3 | 37.5 | 9.904913 | 0 | 0 | 0 | 0 | 0 | 124 | 1 | 16.1 | 0 | 0.04 | 90 | 720 | -20 | 1.2 | 0.12 | 57.638 | 403.11 | 70 | - | -7.534247 | 10 | - | https://doi.org/10.1021/acsenviro-u.3c00010
Mesoporous γ-Al2O3 | TEPA | 1:1.5:0 | 189.3 | 37.5 | 9.904913 | 0 | 0 | 0 | 0 | 0 | 124 | 1 | 16.1 | 70 | 0.04 | 50 | 720 | 25 | 2.5 | 0.25 | 92.5069 | 152.405 | - | - | - | - | - | https://doi.org/10.1021/acsenviro-u.3c00010
Mesoporous γ-Al2O3 | TEPA | 1:1.5:0 | 189.3 | 37.5 | 9.904913 | 0 | 0 | 0 | 0 | 0 | 124 | 1 | 16.1 | 70 | 0.04 | 50 | 720 | -20 | 0.65 | 0.065 | 122.72 | 246.2 | - | - | - | - | - | https://doi.org/10.1021/acsenviro-u.3c00010
Mesoporous γ-Al2O3 | TEPA | 1:1.5:0 | 189.3 | 23 | 6.075013 | 0 | 0 | 0 | 0 | 0 | 124 | 1 | 16.1 | 0 | 0.04 | 90 | 720 | 25 | 1.2 | 0.2 | 52.77 | 213.18 | 60 | - | -7.427938 | 5 | - | https://doi.org/10.1021/acsenviro-u.3c00010
Mesoporous γ-Al2O3 | TEPA | 1:1.5:0 | 189.3 | 23 | 6.075013 | 0 | 0 | 0 | 0 | 0 | 124 | 1 | 16.1 | 0 | 0.04 | 90 | 720 | -20 | 0.9 | 0.15 | - | - | 60 | 0.3835091 | -11 | 10 | - | https://doi.org/10.1021/acsenviro-u.3c00010
Mesoporous γ-Al2O3 | TEPA | 1:1.5:0 | 189.3 | 23 | 6.075013 | 0 | 0 | 0 | 0 | 0 | 124 | 1 | 16.1 | 70 | 0.04 | 50 | 720 | 25 | 1.5 | 0.25 | 51.47 | 78.27 | - | - | - | - | - | https://doi.org/10.1021/acsenviro-u.3c00010
Mesoporous γ-Al2O3 | TEPA | 1:1.5:0 | 189.3 | 23 | 6.075013 | 0 | 0 | 0 | 0 | 0 | 124 | 1 | 16.1 | 70 | 0.04 | 50 | 720 | -20 | 1.88 | 0.31 | 23.65 | 91.6988 | 60 | - | 9.178564 | 5 | - | https://doi.org/10.1021/acsenviro-u.3c00010
Mesoporous γ-Al2O3 | TEPA | 1:1.5:0 | 189.3 | 11.4 | 3.011094 | 0 | 0 | 0 | 0 | 0 | 124 | 1 | 16.1 | 0 | 0.04 | 90 | 720 | 25 | 0.22 | 0.075 | - | - | - | - | - | - | - | https://doi.org/10.1021/acsenviro-u.3c00010
Mesoporous γ-Al2O3 | TEPA | 1:1.5:0 | 189.3 | 11.4 | 3.011094 | 0 | 0 | 0 | 0 | 0 | 124 | 1 | 16.1 | 0 | 0.04 | 90 | 720 | -20 | 0.36 | 0.12 | 13.92 | 23.796 | - | - | - | - | - | https://doi.org/10.1021/acsenviro-u.3c00010
Mesoporous γ-Al2O3 | Spermine | 1:1:0 | 202.34 | 40 | 7.907482 | 0 | 0 | 0 | 0 | 0 | 124 | 1 | 16.1 | 0 | 0.04 | 90 | 720 | 25 | 2.1012 | 0.265723005 | - | - | - | - | - | - | - | https://doi.org/10.1021/acsenviro-u.3c00010
Mesoporous γ-Al2O3 | Spermine | 1:1:0 | 202.34 | 40 | 7.907482 | 0 | 0 | 0 | 0 | 0 | 124 | 1 | 16.1 | 0 | 0.04 | 90 | 720 | -20 | 0.5017 | 0.06344623625 | - | - | - | - | - | - | - | https://doi.org/10.1021/acsenviro-u.3c00010
Mesoporous γ-Al2O3 | Spermidine | 1:2:0 | 145.245 | 40 | 8.261902 | 0 | 0 | 0 | 0 | 0 | 124 | 1 | 16.1 | 0 | 0.04 | 90 | 720 | 25 | 0.1929 | 0.02334813375 | - | - | - | - | - | - | - | https://doi.org/10.1021/acsenviro-u.3c00010
Mesoporous γ-Al2O3 | Spermidine | 1:2:0 | 145.245 | 40 | 8.261902 | 0 | 0 | 0 | 0 | 0 | 124 | 1 | 16.1 | 0 | 0.04 | 90 | 720 | -20 | 0.2101 | 0.02542997875 | - | - | - | - | - | - | - | https://doi.org/10.1021/acsenviro-u.3c00010
MIL-101(Cr) | BPEI | 1.81:1.52:1 | 600 | 10 | 2.5 | 0 | 0 | 0 | 0 | 0 | 3492 | 2.2 | 2.520046 | 0 | 0.04 | 90 | 750 | 25 | 0.006 | 0.002 | - | - | - | - | - | - | - | https://doi.org/10.1021/jacsau.1c00414
MIL-101(Cr) | BPEI | 1.81:1.52:1 | 600 | 10 | 2.5 | 0 | 0 | 0 | 0 | 0 | 3492 | 2.2 | 2.520046 | 0 | 0.04 | 90 | 750 | -20 | 0.05 | 0.02 | - | - | - | - | - | - | - | https://doi.org/10.1021/jacsau.1c00414
MIL-101(Cr) | BPEI | 1.81:1.52:1 | 600 | 30 | 7.5 | 0 | 0 | 0 | 0 | 0 | 3492 | 2.2 | 2.520046 | 0 | 0.04 | 90 | 750 | 25 | 0.24 | 0.03 | 19.85 | 4.99 | - | - | - | - | 40 | https://doi.org/10.1021/jacsau.1c00414
MIL-101(Cr) | BPEI | 1.81:1.52:1 | 600 | 30 | 7.5 | 0 | 0 | 0 | 0 | 0 | 3492 | 2.2 | 2.520046 | 0 | 0.04 | 90 | 750 | -20 | 0.78 | 0.11 | - | - | 25 | - | 36.28205 | 5 | - | https://doi.org/10.1021/jacsau.1c00414
MIL-101(Cr) | BPEI | 1.81:1.52:1 | 600 | 50 | 12.5 | 0 | 0 | 0 | 0 | 0 | 3492 | 2.2 | 2.520046 | 0 | 0.04 | 90 | 750 | 25 | 1.81 | 0.14 | 55.28 | 611.55 | 60 | - | 41.43646 | 14 | 95 | https://doi.org/10.1021/jacsau.1c00414
MIL-101(Cr) | BPEI | 1.81:1.52:1 | 600 | 50 | 12.5 | 0 | 0 | 0 | 0 | 0 | 3492 | 2.2 | 2.520046 | 0 | 0.04 | 90 | 750 | -20 | 1.64 | 0.13 | 51.86 | 199.57 | 25 | - | 58.07927 | 5 | - | https://doi.org/10.1021/jacsau.1c00414
MIL-101(Cr) | BPEI | 1.81:1.52:1 | 600 | 50 | 12.5 | 0 | 0 | 0 | 0 | 0 | 3492 | 2.2 | 2.520046 | 0 | 0.04 | 90 | 750 | -20 | 1.64 | 0.13 | 51.86 | 199.57 | 60 | 0.7142789 | 31.34146 | 15 | - | https://doi.org/10.1021/jacsau.1c00414
MIL-101(Cr) | TEPA | 1:1.5:0 | 189.3 | 10 | 2.64131 | 0 | 0 | 0 | 0 | 0 | 3492 | 2.2 | 2.520046 | 0 | 0.04 | 90 | 750 | 25 | 0.002 | 0.0005 | - | - | - | - | - | - | - | https://doi.org/10.1021/jacsau.1c00414
MIL-101(Cr) | TEPA | 1:1.5:0 | 189.3 | 10 | 2.64131 | 0 | 0 | 0 | 0 | 0 | 3492 | 2.2 | 2.520046 | 0 | 0.04 | 90 | 750 | -20 | 0.02 | 0.01 | - | - | - | - | - | - | - | https://doi.org/10.1021/jacsau.1c00414
MIL-101(Cr) | TEPA | 1:1.5:0 | 189.3 | 30 | 7.92393 | 0 | 0 | 0 | 0 | 0 | 3492 | 2.2 | 2.520046 | 0 | 0.04 | 90 | 750 | 25 | 0.39 | 0.05 | 8.92 | 55.28 | - | - | - | - | 65 | https://doi.org/10.1021/jacsau.1c00414
MIL-101(Cr) | TEPA | 1:1.5:0 | 189.3 | 30 | 7.92393 | 0 | 0 | 0 | 0 | 0 | 3492 | 2.2 | 2.520046 | 0 | 0.04 | 90 | 750 | -20 | 1.12 | 0.14 | 24.88 | 93.02 | 25 | -0.5054657 | 35.80357 | 15 | - | https://doi.org/10.1021/jacsau.1c00414
MIL-101(Cr) | TEPA | 1:1.5:0 | 189.3 | 30 | 7.92393 | 0 | 0 | 0 | 0 | 0 | 3492 | 2.2 | 2.520046 | 0 | 0.04 | 90 | 750 | -10 | 0.69 | 0.087078 | 15.09 | 122.2 | - | - | - | - | - | https://doi.org/10.1021/jacsau.1c00414
MIL-101(Cr) | TEPA | 1:1.5:0 | 189.3 | 30 | 7.92393 | 0 | 0 | 0 | 0 | 0 | 3492 | 2.2 | 2.520046 | 0 | 0.04 | 90 | 750 | 5 | 0.514 | 0.0648668 | 8.48 | 69.31 | - | - | - | - | - | https://doi.org/10.1021/jacsau.1c00414
MIL-101(Cr) | TEPA | 1:1.5:0 | 189.3 | 30 | 7.92393 | 0 | 0 | 0 | 0 | 0 | 3492 | 2.2 | 2.520046 | 70 | 0.04 | 50 | 750 | -20 | 0.95 | 0.11989 | 37.767 | 51.94 | 25 | - | 14 | 5 | - | https://doi.org/10.1021/jacsau.1c00414
MIL-101(Cr) | TEPA | 1:1.5:0 | 189.3 | 50 | 13.20655 | 0 | 0 | 0 | 0 | 0 | 3492 | 2.2 | 2.520046 | 0 | 0.04 | 90 | 750 | 25 | 2.14 | 0.16 | 50.029 | 157.17 | - | - | - | - | - | https://doi.org/10.1021/jacsau.1c00414
MIL-101(Cr) | TEPA | 1:01 | 189.3 | 50 | 13.20655 | 0 | 0 | 0 | 0 | 0 | 3492 | 2.2 | 2.520046 | 0 | 0.04 | 90 | 750 | -20 | 1.26 | 0.1 | 61.921 | 452.927 | 25 | - | 44.09524 | 5 | 110 | https://doi.org/10.1021/jacsau.1c00414
MIL-101(Cr) | TEPA | 1:1.5:0 | 189.3 | 50 | 13.20655 | 0 | 0 | 0 | 0 | 0 | 3492 | 2.2 | 2.520046 | 0 | 0.04 | 90 | 750 | -20 | 1.26 | 0.1 | 61.921 | 452.927 | 60 | - | 25.63492 | 5 | - | https://doi.org/10.1021/jacsau.1c00414
MIL-101(Cr) | BPEI | 1.81:1.52:1 | 600 | 9.75 | 3.014286 | 0 | 0 | 0 | 0 | 0 | 3340 | 2.2 | 2.634731 | 0 | 0.04 | 90 | 50 | 25 | 0.07785286 | 0.02740924 | - | - | - | - | - | - | - | https://doi.org/10.1021/acssuschemeng.6b01692
MIL-101(Cr) | BPEI | 1.81:1.52:1 | 600 | 17.76 | 5.35 | 0 | 0 | 0 | 0 | 0 | 3340 | 2.2 | 2.634731 | 0 | 0.04 | 90 | 50 | 25 | 0.06459693 | 0.01547855 | - | - | - | - | - | - | - | https://doi.org/10.1021/acssuschemeng.6b01692
MIL-101(Cr) | BPEI | 1.81:1.52:1 | 600 | 31.6 | 9.114286 | 0 | 0 | 0 | 0 | 0 | 3340 | 2.2 | 2.634731 | 0 | 0.04 | 90 | 50 | 25 | 0.2505614 | 0.02735974 | - | - | - | - | - | - | - | https://doi.org/10.1021/acssuschemeng.6b01692
MIL-101(Cr) | BPEI | 1.81:1.52:1 | 600 | 36.79 | 10.42857 | 0 | 0 | 0 | 0 | 0 | 3340 | 2.2 | 2.634731 | 0 | 0.04 | 90 | 50 | 25 | 1.146788 | 0.110033 | 39.45 | 94.95 | - | - | - | - | - | https://doi.org/10.1021/acssuschemeng.6b01692
MIL-101(Cr) | BPEI | 1.81:1.52:1 | 600 | 39.1 | 10.97143 | 0 | 0 | 0 | 0 | 0 | 3340 | 2.2 | 2.634731 | 0 | 0.04 | 90 | 50 | 25 | 1.064703 | 0.09726073 | - | - | 110 | - | 1.9 | 3 | - | https://doi.org/10.1021/acssuschemeng.6b01692
MIL-101(Cr) | BPEI | 1.81:1.52:1 | 600 | 39.1 | 10.97143 | 0 | 0 | 0 | 0 | 0 | 3340 | 2.2 | 2.634731 | 0 | 0.04 | 90 | 50 | 50 | 1.06 | 0.09661458 | - | - | - | - | - | - | - | https://doi.org/10.1021/acssuschemeng.6b01692
MIL-101(Cr) | BPEI | 1.81:1.52:1 | 600 | 39.1 | 10.97143 | 0 | 0 | 0 | 0 | 0 | 3340 | 2.2 | 2.634731 | 0 | 0.04 | 90 | 50 | 75 | 0.57 | 0.051953125 | - | - | - | - | - | - | - | https://doi.org/10.1021/acssuschemeng.6b01692
MIL-101(Cr) | BPEI | 1.81:1.52:1 | 600 | 44.2 | 12.35054 | 0 | 0 | 0 | 0 | 0 | 3340 | 2.2 | 2.634731 | 0 | 0.04 | 90 | 50 | 25 | 1.2 | 0.09716172 | 56.87 | 137.16 | - | - | - | - | - | https://doi.org/10.1021/acssuschemeng.6b01692
MIL-101(Cr) | BPEI | 1.81:1.52:1 | 600 | 51.36 | 14.25 | 0 | 0 | 0 | 0 | 0 | 3340 | 2.2 | 2.634731 | 0 | 0.04 | 90 | 50 | 25 | 1.35 | 0.09359736 | 56.88 | 206 | - | - | - | - | - | https://doi.org/10.1021/acssuschemeng.6b01692
MIL-101(Cr) | TREN | 3:0:1 | 146.236 | 45.29 | 16.47059 | 0 | 0 | 0 | 0 | 0 | 3340 | 2.2 | 2.634731 | 0 | 0.04 | 90 | 50 | 25 | 2.8 | 0.17 | - | - | 110 | 19.8 | 12.7951 | 3 | - | https://doi.org/10.1021/acssuschemeng.6b01692
MCM-36 | BPEI | 1.81:1.52:1 | 600 | 2.7 | 63 | 0 | 0 | 0 | 0 | 0 | 765 | 0.39 | 18 | 0 | 100 | - | 300 | 25 | 0.323 | 0.005126984 | 309 | - | - | - | - | - | - | https://doi.org/10.1021/la505037f
MCM-36 | BPEI | 1.81:1.52:1 | 600 | 3.72 | 86.8 | 0 | 0 | 0 | 0 | 0 | 765 | 0.39 | 18 | 0 | 100 | - | 300 | 25 | 0.494 | 0.005691244 | 296 | - | - | - | - | - | - | https://doi.org/10.1021/la505037f
MCM-36 | BPEI | 1.81:1.52:1 | 600 | 3.85 | 89.83333 | 0 | 0 | 0 | 0 | 0 | 765 | 0.39 | 18 | 0 | 100 | - | 300 | 25 | 0.466 | 0.005187384 | 233 | - | - | - | - | - | - | https://doi.org/10.1021/la505037f
MCM-36 | BPEI | 1.81:1.52:1 | 600 | 7.52 | 1.754667 | 0 | 0 | 0 | 0 | 0 | 765 | 0.39 | 18 | 0 | 100 | - | 300 | 25 | 0.616 | 0.3510638 | 720 | - | - | - | - | - | - | https://doi.org/10.1021/la505037f
MCM-36 | BPEI | 1.81:1.52:1 | 600 | 14.5 | 3.383333 | 0 | 0 | 0 | 0 | 0 | 506 | 0.26 | 20.4 | 0 | 100 | - | 300 | 25 | 0.218 | 0.064 | 559 | - | - | - | - | - | - | https://doi.org/10.1021/la505037f
MCM-36 | BPEI | 1.81:1.52:1 | 600 | 16.3 | 3.803333 | 0 | 0 | 0 | 0 | 0 | 506 | 0.26 | 20.4 | 0 | 100 | - | 300 | 25 | 0.266 | 0.06993865 | 559 | - | - | - | - | - | - | https://doi.org/10.1021/la505037f
SBA-15 | PAA | 1:0:0 | 15000 | 50 | 8.766667 | 0 | 0 | 0 | 0 | 0 | 950 | 1.31 | 8.01 | 0 | 100 | 100 | 50 | 30 | 0.1266507 | 0.01444685 | - | - | - | - | - | - | - | https://doi.org/10.1002/cphc.201700828
SBA-15 | PAA | 1:0:0 | 15000 | 50 | 8.766667 | 0 | 0 | 0 | 0 | 0 | 950 | 1.31 | 8.01 | 0 | 100 | 100 | 50 | 50 | 0.1913894 | 0.02183149 | - | - | - | - | - | - | - | https://doi.org/10.1002/cphc.201700828
SBA-15 | PAA | 1:0:0 | 15000 | 50 | 8.766667 | 0 | 0 | 0 | 0 | 0 | 950 | 1.31 | 8.01 | 0 | 100 | 100 | 50 | 75 | 0.4336785 | 0.04946903 | - | - | - | - | - | - | - | https://doi.org/10.1002/cphc.201700828
SBA-15 | PAA | 1:0:0 | 15000 | 50 | 8.766667 | 0 | 0 | 0 | 0 | 0 | 950 | 1.31 | 8.01 | 0 | 100 | 100 | 50 | 100 | 0.9815919 | 0.1119687 | - | - | - | - | - | - | - | https://doi.org/10.1002/cphc.201700828
SBA-15 | PAA | 1:0:0 | 15000 | 50 | 8.766667 | 0 | 0 | 0 | 0 | 0 | 950 | 1.31 | 8.01 | 0 | 100 | 100 | 50 | 120 | 1.506166 | 0.171806 | - | - | - | - | - | - | - | https://doi.org/10.1002/cphc.201700828
SBA-15 | PAA | 1:0:0 | 15000 | 50 | 8.766667 | 0 | 0 | 0 | 0 | 0 | 950 | 1.31 | 8.01 | 0 | 100 | 100 | 50 | 140 | 1.994104 | 0.228 | - | - | 100 | - | 8.2 | 10 | 122 | https://doi.org/10.1002/cphc.201700828
SBA-15 | PAA | 1:0:0 | 15000 | 50 | 8.766667 | 0 | 0 | 0 | 0 | 0 | 950 | 1.31 | 8.01 | 0 | 100 | 100 | 50 | 160 | 1.758495 | 0.2005888 | - | - | - | - | - | - | - | https://doi.org/10.1002/cphc.201700828
SBA-15 | PAA | 1:0:0 | 15000 | 50 | 8.766667 | 0 | 0 | 0 | 0 | 0 | 950 | 1.31 | 8.01 | 0 | 100 | 100 | 50 | 180 | 1.437658 | 0.1639914 | - | - | - | - | - | - | - | https://doi.org/10.1002/cphc.201700828
SBA-15 | PAA | 1:0:0 | 15000 | 50 | 8.766667 | 0 | 0 | 0 | 0 | 0 | 950 | 1.31 | 8.01 | 0 | 100 | 100 | 50 | 200.0099 | 0.8797433 | 0.1003509 | - | - | - | - | - | - | - | https://doi.org/10.1002/cphc.201700828
SBA-15 | PAA | 1:0:0 | 15000 | 50 | 8.766667 | 0 | 0 | 0 | 0 | 0 | 950 | 1.31 | 8.01 | 3 | 100 | 20 | 50 | 140 | 2.47 | 0.281749 | - | - | 100 | - | 0 | 10 | - | https://doi.org/10.1002/cphc.201700828
SBA-15 | PAA | 1:0:0 | 15000 | 30 | 5.26 | 0 | 0 | 0 | 0 | 0 | 950 | 1.31 | 8.01 | 0 | 100 | 100 | 50 | 140 | 1.031 | 0.198 | - | - | - | - | - | - | - | https://doi.org/10.1002/cphc.201700828
SBA-15 | PAA | 1:0:0 | 15000 | 65 | 11.39667 | 0 | 0 | 0 | 0 | 0 | 950 | 1.31 | 8.01 | 0 | 100 | 100 | 50 | 140 | 2.469111 | 0.215 | - | - | - | - | - | - | - | https://doi.org/10.1002/cphc.201700828
SBA-15 | PAA | 1:0:0 | 15000 | 75 | 13.15 | 0 | 0 | 0 | 0 | 0 | 950 | 1.31 | 8.01 | 0 | 100 | 100 | 50 | 140 | 1.714676 | 0.13 | - | - | - | - | - | - | - | https://doi.org/10.1002/cphc.201700828
SBA-15 | LPEI | 0:1:0 | 423 | 50 | 10.6383 | 0 | 0 | 0 | 0 | 0 | 950 | 1.31 | 8.01 | 0 | 100 | 100 | 50 | 30 | 1.814617 | 0.17014 | - | - | - | - | - | - | - | https://doi.org/10.1002/cphc.201700828
SBA-15 | LPEI | 0:1:0 | 423 | 50 | 10.6383 | 0 | 0 | 0 | 0 | 0 | 950 | 1.31 | 8.01 | 0 | 100 | 100 | 50 | 49.66436 | 2.190672 | 0.17014 | - | - | - | - | - | - | - | https://doi.org/10.1002/cphc.201700828
SBA-15 | LPEI | 0:1:0 | 423 | 50 | 10.6383 | 0 | 0 | 0 | 0 | 0 | 950 | 1.31 | 8.01 | 0 | 100 | 100 | 50 | 75 | 2.718573 | 0.17014 | - | - | - | - | - | - | - | https://doi.org/10.1002/cphc.201700828
SBA-15 | LPEI | 0:1:0 | 423 | 50 | 10.6383 | 0 | 0 | 0 | 0 | 0 | 950 | 1.31 | 8.01 | 0 | 100 | 100 | 50 | 90 | 2.600049 | 0.17014 | - | - | - | - | - | - | - | https://doi.org/10.1002/cphc.201700828
SBA-15 | LPEI | 0:1:0 | 423 | 50 | 10.6383 | 0 | 0 | 0 | 0 | 0 | 950 | 1.31 | 8.01 | 0 | 100 | 100 | 50 | 100 | 2.263979 | 0.17014 | - | - | - | - | - | - | - | https://doi.org/10.1002/cphc.201700828
SBA-15 | BPEI | 1.22:1.56:1 | 10000 | 50 | 34.35 | 0 | 0 | 0 | 0 | 0 | 950 | 1.31 | 8.01 | 0 | 100 | 100 | 50 | 30 | 0.5493365 | 0.05269287 | - | - | - | - | - | - | - | https://doi.org/10.1002/cphc.201700828
SBA-15 | BPEI | 1.22:1.56:1 | 10000 | 50 | 34.35 | 0 | 0 | 0 | 0 | 0 | 950 | 1.31 | 8.01 | 0 | 100 | 100 | 50 | 30 | 0.5493365 | 0.05269287 | - | - | - | - | - | - | - | https://doi.org/10.1002/cphc.201700828
SBA-15 | BPEI | 1.22:1.56:1 | 10000 | 50 | 34.35 | 0 | 0 | 0 | 0 | 0 | 950 | 1.31 | 8.01 | 0 | 100 | 100 | 50 | 75 | 1.955989 | 0.05269287 | - | - | - | - | - | - | - | https://doi.org/10.1002/cphc.201700828
SBA-15 | BPEI | 1.22:1.56:1 | 10000 | 50 | 34.35 | 0 | 0 | 0 | 0 | 0 | 950 | 1.31 | 8.01 | 0 | 100 | 100 | 50 | 90 | 2.394399 | 0.05269287 | - | - | - | - | - | - | 77 | https://doi.org/10.1002/cphc.201700828
SBA-15 | BPEI | 1.22:1.56:1 | 10000 | 50 | 34.35 | 0 | 0 | 0 | 0 | 0 | 950 | 1.31 | 8.01 | 0 | 100 | 100 | 50 | 100 | 2.321111 | 0.05269287 | - | - | - | - | - | - | - | https://doi.org/10.1002/cphc.201700828
MCF | BPEI | 1.81:1.52:1 | 600 | 50.02 | 11.67133 | 0 | 0 | 0 | 0 | 0 | 557.87 | 2.82 | 33.23 | 0 | 10 | 100 | - | 75 | 2.73 | 0.23 | - | - | - | - | - | - | - | http://dx.doi.org/10.1016/j.seppur.2015.10.009
MCF | BPEI | 1.81:1.52:1 | 600 | 59.59 | 13.95 | 0 | 0 | 0 | 0 | 0 | 557.87 | 2.82 | 33.23 | 0 | 10 | 100 | - | 75 | 3.41 | 0.24 | - | - | - | - | - | - | - | http://dx.doi.org/10.1016/j.seppur.2015.10.009
MCF | BPEI | 1.81:1.52:1 | 600 | 83.17 | 18.6 | 0 | 0 | 0 | 0 | 0 | 557.87 | 2.82 | 33.23 | 0 | 10 | 100 | - | 75 | 3.53 | 0.19 | - | - | - | - | - | - | - | http://dx.doi.org/10.1016/j.seppur.2015.10.009
MCF | BPEI | 1.81:1.52:1 | 600 | 70.67 | 16.28 | 0 | 0 | 0 | 0 | 0 | 557.87 | 2.82 | 33.23 | 0 | 10 | 100 | - | 25 | 2.56 | 0.1572482 | 1.63 | 16.74184 | - | - | - | - | - | http://dx.doi.org/10.1016/j.seppur.2015.10.009
MCF | BPEI | 1.81:1.52:1 | 600 | 70.67 | 16.28 | 0 | 0 | 0 | 0 | 0 | 557.87 | 2.82 | 33.23 | 0 | 10 | 100 | - | 40 | 2.85 | 0.1750614 | 1.5 | 9.624959 | - | - | - | - | - | http://dx.doi.org/10.1016/j.seppur.2015.10.009
MCF | BPEI | 1.81:1.52:1 | 600 | 70.67 | 16.28 | 0 | 0 | 0 | 0 | 0 | 557.87 | 2.82 | 33.23 | 0 | 10 | 100 | - | 60 | 3.41 | 0.2094595 | - | - | - | - | - | - | - | http://dx.doi.org/10.1016/j.seppur.2015.10.009
MCF | BPEI | 1.81:1.52:1 | 600 | 70.67 | 16.28 | 0 | 0 | 0 | 0 | 0 | 557.87 | 2.82 | 33.23 | 0 | 10 | 100 | - | 75 | 3.94 | 0.24 | 0.59 | 1.526035 | - | - | - | - | - | http://dx.doi.org/10.1016/j.seppur.2015.10.009
MCF | BPEI | 1.81:1.52:1 | 600 | 70.67 | 16.28 | 0 | 0 | 0 | 0 | 0 | 557.87 | 2.82 | 33.23 | 0 | 10 | 100 | - | 90 | 2.55 | 0.1566339 | 0.63 | 1.195154 | - | - | - | - | - | http://dx.doi.org/10.1016/j.seppur.2015.10.009
MCF | BPEI | 1.81:1.52:1 | 600 | 70.67 | 16.28 | 0 | 0 | 0 | 0 | 0 | 557.87 | 2.82 | 33.23 | 0 | 95 | 100 | - | 25 | 2.67 | 0.1640049 | - | - | - | - | - | - | - | http://dx.doi.org/10.1016/j.seppur.2015.10.009
MCF | BPEI | 1.81:1.52:1 | 600 | 70.67 | 16.28 | 0 | 0 | 0 | 0 | 0 | 557.87 | 2.82 | 33.23 | 0 | 95 | 100 | - | 40 | 3.41 | 0.2094595 | - | - | - | - | - | - | - | http://dx.doi.org/10.1016/j.seppur.2015.10.009
MCF | BPEI | 1.81:1.52:1 | 600 | 70.67 | 16.28 | 0 | 0 | 0 | 0 | 0 | 557.87 | 2.82 | 33.23 | 0 | 95 | 100 | - | 60 | 4.24 | 0.2604423 | - | - | - | - | - | - | - | http://dx.doi.org/10.1016/j.seppur.2015.10.009
MCF | BPEI | 1.81:1.52:1 | 600 | 70.67 | 16.28 | 0 | 0 | 0 | 0 | 0 | 557.87 | 2.82 | 33.23 | 0 | 95 | 100 | - | 75 | 5.16 | 0.3169533 | - | - | - | - | - | - | - | http://dx.doi.org/10.1016/j.seppur.2015.10.009
MCF | BPEI | 1.81:1.52:1 | 600 | 70.67 | 16.28 | 0 | 0 | 0 | 0 | 0 | 557.87 | 2.82 | 33.23 | 0 | 95 | 100 | - | 90 | 5.13 | 0.3151106 | - | - | - | - | - | - | - | http://dx.doi.org/10.1016/j.seppur.2015.10.009
MCF | BPEI | 1:1:0.86 | 537 | 50 | 9.135714 | 0 | 0 | 0 | 0 | 0 | 562 | 2.31 | 22 | 0 | 100 | 100 | 60 | 75 | 2.972052 | 0.33 | 0.7758621 | 9.310345 | 110 | 2.53 | 3.39 | 10 | - | https://doi.org/10.1246/bcsj.20160286
MCF | EP | 1:1.17:1.07 | 545.0297 | 50 | 8.442857 | 0 | 0 | 0 | 0 | 0.1 | 562 | 2.31 | 22 | 0 | 100 | 100 | 60 | 75 | 3.160645 | 0.37 | 0.7758621 | 13.23276 | 110 | 1.04 | 0 | 10 | - | https://doi.org/10.1246/bcsj.20160286
MCF | EP | 1:1.53:1.60 | 553.0595 | 50 | 6.485714 | 0 | 0 | 0 | 0 | 0.2 | 562 | 2.31 | 22 | 0 | 100 | 100 | 60 | 75 | 2.306294 | 0.36 | 0.7758621 | 4.827586 | - | - | - | - | - | https://doi.org/10.1246/bcsj.20160286
MCF | EP | 1:2.33:2.63 | 561.0892 | 50 | 6.435714 | 0 | 0 | 0 | 0 | 0.3 | 562 | 2.31 | 22 | 0 | 100 | 100 | 60 | 75 | 1.61327 | 0.25 | 0.7758621 | 2.844828 | 110 | 0.16 | 0 | 10 | - | https://doi.org/10.1246/bcsj.20160286
MCF | EP | 1:5.18:6.48 | 577.1487 | 50 | 5.435714 | 0 | 0 | 0 | 0 | 0.5 | 562 | 2.31 | 22 | 0 | 100 | 100 | 60 | 75 | 0.8316292 | 0.15 | 1.12069 | 27.15517 | - | - | - | - | - | https://doi.org/10.1246/bcsj.20160286
MCF | EP | 1:10.6:30.04 | 593.2082 | 50 | 5.092857 | 0 | 0 | 0 | 0 | 0.7 | 562 | 2.31 | 22 | 0 | 100 | 100 | 60 | 75 | 0.2976596 | 0.06 | 8.87931 | 36.33621 | - | - | - | - | - | https://doi.org/10.1246/bcsj.20160286
MCF | EP | 0:10.4:89.6 | 617.2974 | 50 | 4.928571 | 0 | 0 | 0 | 0 | 1 | 562 | 2.31 | 22 | 0 | 100 | 100 | 60 | 75 | 0.1090661 | 0.02 | - | - | - | - | - | - | - | https://doi.org/10.1246/bcsj.20160286
MCF | TEPA | 1:1.5:0 | 189 | 70 | 15.16 | 0 | 0 | 0 | 0 | 0 | 272 | 1.54 | 27.8 | 0 | 100 | 70 | 120 | 40 | 4.17 | 0.28 | 2.44 | 3.75 | - | - | - | - | 104 | https://doi.org/10.1021/acsomega.0c01515
MCF | TEPA | 1:1.5:0 | 189 | 70 | 14.75 | DEA | 0 | 0.1666667 | 0 | 0.1289644 | 272 | 1.54 | 27.8 | 0 | 100 | 70 | 120 | 40 | 4.42 | 0.3 | - | - | - | - | - | - | 96 | https://doi.org/10.1021/acsomega.0c01515
MCF | TEPA | 1:1.5:0 | 189 | 70 | 13.89 | DEA | 0 | 0.4 | 0 | 0.1369493 | 272 | 1.54 | 27.8 | 0 | 100 | 70 | 120 | 40 | 5.12 | 0.37 | - | - | - | - | - | - | 81 | https://doi.org/10.1021/acsomega.0c01515
MCF | TEPA | 1:1.5:0 | 189 | 70 | 11.95 | DEA | 0 | 0.75 | 0 | 0.1591821 | 272 | 1.54 | 27.8 | 0 | 100 | 70 | 120 | 40 | 5.62 | 0.47 | 2.44 | 5.05 | - | - | - | - | 80 | https://doi.org/10.1021/acsomega.0c01515
MCF | TEPA | 1:1.5:0 | 189 | 70 | 11.03 | DEA | 0 | 1.333333 | 0 | 0.1724593 | 272 | 1.54 | 27.8 | 0 | 100 | 70 | 120 | 40 | 5.32 | 0.48 | - | - | - | - | - | - | 77 | https://doi.org/10.1021/acsomega.0c01515
MCF | TEPA | 1:1.5:0 | 189 | 70 | 9.34 | DEA | 0 | 2.5 | 0 | 0.2036644 | 272 | 1.54 | 27.8 | 0 | 100 | 70 | 120 | 40 | 4.76 | 0.51 | - | - | - | - | - | - | 72 | https://doi.org/10.1021/acsomega.0c01515
MCF | TEPA | 1:1.5:0 | 189 | 70 | 7.81 | DEA | 0 | 6 | 0 | 0.2435628 | 272 | 1.54 | 27.8 | 0 | 100 | 70 | 120 | 40 | 4.2 | 0.54 | - | - | - | - | - | - | 68 | https://doi.org/10.1021/acsomega.0c01515
MCF | DEA | 0:1:0 | 189 | 70 | 6.43 | 0 | 0 | 0 | 0 | 0 | 272 | 1.54 | 27.8 | 0 | 100 | 70 | 120 | 40 | 3.38 | 0.53 | 2.44 | 3.04 | - | - | - | - | 68 | https://doi.org/10.1021/acsomega.0c01515
MCF | TEPA | 1:1.5:0 | 189 | 70 | 15.16 | 0 | 0 | 0 | 0 | 0 | 272 | 1.54 | 27.8 | 0 | 100 | 70 | 120 | 20 | 3.121787 | 0.2057895 | - | - | - | - | - | - | - | https://doi.org/10.1021/acsomega.0c01515
MCF | TEPA | 1:1.5:0 | 189 | 70 | 15.16 | 0 | 0 | 0 | 0 | 0 | 272 | 1.54 | 27.8 | 0 | 100 | 70 | 120 | 30 | 3.599988 | 0.2384211 | - | - | - | - | - | - | - | https://doi.org/10.1021/acsomega.0c01515
MCF | TEPA | 1:1.5:0 | 189 | 70 | 15.16 | 0 | 0 | 0 | 0 | 0 | 272 | 1.54 | 27.8 | 0 | 100 | 70 | 120 | 40 | 4.148717 | 0.2731579 | - | - | - | - | - | - | - | https://doi.org/10.1021/acsomega.0c01515
MCF | TEPA | 1:1.5:0 | 189 | 70 | 15.16 | 0 | 0 | 0 | 0 | 0 | 272 | 1.54 | 27.8 | 0 | 100 | 70 | 120 | 50 | 4.383339 | 0.2894737 | - | - | - | - | - | - | - | https://doi.org/10.1021/acsomega.0c01515
MCF | TEPA | 1:1.5:0 | 189 | 70 | 15.16 | 0 | 0 | 0 | 0 | 0 | 272 | 1.54 | 27.8 | 0 | 100 | 70 | 120 | 60 | 5.034619 | 0.3326316 | - | - | - | - | - | - | - | https://doi.org/10.1021/acsomega.0c01515
MCF | TEPA | 1:1.5:0 | 189 | 70 | 15.16 | 0 | 0 | 0 | 0 | 0 | 272 | 1.54 | 27.8 | 0 | 100 | 70 | 120 | 70 | 5.455114 | 0.36 | - | - | - | - | - | - | - | https://doi.org/10.1021/acsomega.0c01515
MCF | TEPA | 1:1.5:0 | 189 | 70 | 15.16 | 0 | 0 | 0 | 0 | 0 | 272 | 1.54 | 27.8 | 0 | 100 | 70 | 120 | 80 | 4.971769 | 0.3278947 | - | - | - | - | - | - | - | https://doi.org/10.1021/acsomega.0c01515
MCF | TEPA | 1:1.5:0 | 189 | 70 | 11.95 | DEA | 0 | 0.75 | 0 | 0.1591821 | 272 | 1.54 | 27.8 | 0 | 100 | 70 | 120 | 20 | 4.660276 | 0.3905263 | - | - | - | - | - | - | - | https://doi.org/10.1021/acsomega.0c01515
MCF | TEPA | 1:1.5:0 | 189 | 70 | 11.95 | DEA | 0 | 0.75 | 0 | 0.1591821 | 272 | 1.54 | 27.8 | 0 | 100 | 70 | 120 | 30 | 5.144874 | 0.4310526 | - | - | - | - | - | - | - | https://doi.org/10.1021/acsomega.0c01515
MCF | TEPA | 1:1.5:0 | 189 | 70 | 11.95 | DEA | 0 | 0.75 | 0 | 0.1591821 | 272 | 1.54 | 27.8 | 0 | 100 | 70 | 120 | 40 | 5.591051 | 0.4684211 | - | - | - | - | - | - | - | https://doi.org/10.1021/acsomega.0c01515
MCF | TEPA | 1:1.5:0 | 189 | 70 | 11.95 | DEA | 0 | 0.75 | 0 | 0.1591821 | 272 | 1.54 | 27.8 | 0 | 100 | 70 | 120 | 50 | 5.883353 | 0.4921053 | - | - | - | - | - | - | - | https://doi.org/10.1021/acsomega.0c01515
MCF | TEPA | 1:1.5:0 | 189 | 70 | 11.95 | DEA | 0 | 0.75 | 0 | 0.1591821 | 272 | 1.54 | 27.8 | 0 | 100 | 70 | 120 | 60 | 5.329494 | 0.4463158 | - | - | - | - | - | - | - | https://doi.org/10.1021/acsomega.0c01515
MCF | TEPA | 1:1.5:0 | 189 | 70 | 11.95 | DEA | 0 | 0.75 | 0 | 0.1591821 | 272 | 1.54 | 27.8 | 0 | 100 | 70 | 120 | 70 | 5.006392 | 0.4205263 | - | - | - | - | - | - | - | https://doi.org/10.1021/acsomega.0c01515
MCF | TEPA | 1:1.5:0 | 189 | 70 | 11.95 | DEA | 0 | 0.75 | 0 | 0.1591821 | 272 | 1.54 | 27.8 | 0 | 100 | 70 | 120 | 80 | 3.426883 | 0.2884211 | - | - | - | - | - | - | - | https://doi.org/10.1021/acsomega.0c01515
MCF | TEPA | 1:1.5:0 | 189 | 70 | 9.34 | DEA | 0 | 2.5 | 0 | 0.2036644 | 272 | 1.54 | 27.8 | 0 | 100 | 70 | 120 | 20 | 4.660262 | 0.4984211 | - | - | - | - | - | - | - | https://doi.org/10.1021/acsomega.0c01515
MCF | TEPA | 1:1.5:0 | 189 | 70 | 9.34 | DEA | 0 | 2.5 | 0 | 0.2036644 | 272 | 1.54 | 27.8 | 0 | 100 | 70 | 120 | 30 | 4.894885 | 0.5242105 | - | - | - | - | - | - | - | https://doi.org/10.1021/acsomega.0c01515
MCF | TEPA | 1:1.5:0 | 189 | 70 | 9.34 | DEA | 0 | 2.5 | 0 | 0.2036644 | 272 | 1.54 | 27.8 | 0 | 100 | 70 | 120 | 40 | 4.706427 | 0.5057895 | - | - | - | - | - | - | - | https://doi.org/10.1021/acsomega.0c01515
MCF | TEPA | 1:1.5:0 | 189 | 70 | 9.34 | DEA | 0 | 2.5 | 0 | 0.2036644 | 272 | 1.54 | 27.8 | 0 | 100 | 70 | 120 | 50 | 4.530777 | 0.4878947 | - | - | - | - | - | - | - | https://doi.org/10.1021/acsomega.0c01515
MCF | TEPA | 1:1.5:0 | 189 | 70 | 9.34 | DEA | 0 | 2.5 | 0 | 0.2036644 | 272 | 1.54 | 27.8 | 0 | 100 | 70 | 120 | 60 | 3.912814 | 0.4221053 | - | - | - | - | - | - | - | https://doi.org/10.1021/acsomega.0c01515
MCF | TEPA | 1:1.5:0 | 189 | 70 | 9.34 | DEA | 0 | 2.5 | 0 | 0.2036644 | 272 | 1.54 | 27.8 | 0 | 100 | 70 | 120 | 70 | 3.685868 | 0.3978947 | - | - | - | - | - | - | - | https://doi.org/10.1021/acsomega.0c01515
MCF | TEPA | 1:1.5:0 | 189 | 70 | 9.34 | DEA | 0 | 2.5 | 0 | 0.2036644 | 272 | 1.54 | 27.8 | 0 | 100 | 70 | 120 | 80 | 3.035867 | 0.3305263 | - | - | - | - | - | - | - | https://doi.org/10.1021/acsomega.0c01515
MCM-41 | BPEI | 1.81:1.52:1 | 600 | 50 | 11.66667 | 0 | 0 | 0 | 0 | 0 | 968 | 0.87 | 3.6 | 0 | 100 | 30 | 180 | 50 | 1.362398 | 0.116777 | 1.704 | 45.08 | - | - | - | - | - | https://doi.org/10.1016/j.energy.2020.119093
MCM-41 | BPEI | 1.81:1.52:1 | 600 | 50 | 11.66667 | 0 | 0 | 0 | 0 | 0 | 968 | 0.87 | 3.6 | 0 | 100 | 30 | 180 | 75 | 2.633969 | 0.2253982 | 2.22 | 38.47 | 105 | - | 15.25527 | 10 | - | https://doi.org/10.1016/j.energy.2020.119093
MCM-41 | BPEI | 1.81:1.52:1 | 600 | 50 | 11.66667 | 0 | 0 | 0 | 0 | 0 | 968 | 0.87 | 3.6 | 0 | 100 | 30 | 180 | 100 | 2.588556 | 0.2218762 | 1.5 | 10.17 | - | - | - | - | - | https://doi.org/10.1016/j.energy.2020.119093
MCM-41 | BPEI | 1.81:1.52:1 | 600 | 60 | 14 | 0 | 0 | 0 | 0 | 0 | 968 | 0.87 | 3.6 | 0 | 100 | 30 | 180 | 75 | 2.747502 | 0.1961024 | 2.67 | 41.79 | - | - | - | - | - | https://doi.org/10.1016/j.energy.2020.119093
MCM-41 | BPEI | 1.81:1.52:1 | 600 | 70 | 16.33333 | 0 | 0 | 0 | 0 | 0 | 968 | 0.87 | 3.6 | 0 | 100 | 30 | 180 | 75 | 2.724796 | 0.1671056 | 4.59 | 59.14 | - | - | - | - | - | https://doi.org/10.1016/j.energy.2020.119093
BHMS | BPEI | 1.81:1.52:1 | 600 | 50 | 11.66667 | 0 | 0 | 0 | 0 | 0 | 256 | 1.05 | 16.5 | 0 | 100 | 30 | 180 | 75 | 2.247956 | 0.192682 | 2.72 | 42.07 | - | - | - | - | - | https://doi.org/10.1016/j.energy.2020.119093
BHMS | BPEI | 1.81:1.52:1 | 600 | 50 | 11.66667 | 0 | 0 | 0 | 0 | 0 | 253 | 1.24 | 19.6 | 0 | 100 | 30 | 180 | 75 | 2.838329 | 0.2432853 | 2.61 | 18.15 | - | - | - | - | - | https://doi.org/10.1016/j.energy.2020.119093
BHMS | BPEI | 1.81:1.52:1 | 600 | 50 | 11.66667 | 0 | 0 | 0 | 0 | 0 | 240 | 1.1 | 18.4 | 0 | 100 | 30 | 180 | 50 | 2.202543 | 0.1887894 | 2.25 | 7.17 | - | - | - | - | - | https://doi.org/10.1016/j.energy.2020.119093
BHMS | BPEI | 1.81:1.52:1 | 600 | 50 | 11.66667 | 0 | 0 | 0 | 0 | 0 | 240 | 1.1 | 18.4 | 0 | 100 | 30 | 180 | 75 | 2.951862 | 0.2529004 | 2.25 | 22.52 | - | - | - | - | - | https://doi.org/10.1016/j.energy.2020.119093
BHMS | BPEI | 1.81:1.52:1 | 600 | 50 | 11.66667 | 0 | 0 | 0 | 0 | 0 | 240 | 1.1 | 18.4 | 0 | 100 | 30 | 180 | 100 | 3.451408 | 0.295835 | 2.25 | 7.06 | - | - | - | - | - | https://doi.org/10.1016/j.energy.2020.119093
BHMS | BPEI | 1.81:1.52:1 | 600 | 60 | 14 | 0 | 0 | 0 | 0 | 0 | 240 | 1.1 | 18.4 | 0 | 100 | 30 | 180 | 75 | 3.247048 | 0.2316759 | 2.68 | 29.18 | - | - | - | - | - | https://doi.org/10.1016/j.energy.2020.119093
BHMS | BPEI | 1.81:1.52:1 | 600 | 70 | 16.33333 | 0 | 0 | 0 | 0 | 0 | 240 | 1.1 | 18.4 | 0 | 100 | 30 | 180 | 75 | 2.452316 | 0.1494683 | 3.61 | 58.35 | - | - | - | - | - | https://doi.org/10.1016/j.energy.2020.119093
BHMS | BPEI | 1.81:1.52:1 | 600 | 50 | 11.66667 | 0 | 0 | 0 | 0 | 0 | 237 | 1.38 | 23.3 | 0 | 100 | 30 | 180 | 75 | 3.97366 | 0.339891 | 2.6 | 5.98 | - | - | - | - | - | https://doi.org/10.1016/j.energy.2020.119093
BHMS | BPEI | 1.81:1.52:1 | 600 | 60 | 14 | 0 | 0 | 0 | 0 | 0 | 237 | 1.38 | 23.3 | 0 | 100 | 30 | 180 | 75 | 3.701181 | 0.2639611 | - | - | - | - | - | - | - | https://doi.org/10.1016/j.energy.2020.119093
BHMS | BPEI | 1.81:1.52:1 | 600 | 70 | 16.33333 | 0 | 0 | 0 | 0 | 0 | 237 | 1.38 | 23.3 | 0 | 100 | 30 | 180 | 75 | 3.542234 | 0.2164301 | - | - | - | - | - | - | - | https://doi.org/10.1016/j.energy.2020.119093
THMS | BPEI | 1.81:1.52:1 | 600 | 50 | 11.66667 | 0 | 0 | 0 | 0 | 0 | 400 | 1.13 | 11.3 | 0 | 100 | 30 | 180 | 75 | 2.384196 | 0.2043597 | 26.1 | 33.7 | - | - | - | - | - | https://doi.org/10.1016/j.energy.2020.119093
THMS | BPEI | 1.81:1.52:1 | 600 | 50 | 11.66667 | 0 | 0 | 0 | 0 | 0 | 756 | 1.95 | 10.3 | 0 | 100 | 30 | 180 | 50 | 2.861035 | 0.2452316 | 0.82 | 7.6 | - | - | - | - | - | https://doi.org/10.1016/j.energy.2020.119093
THMS | BPEI | 1.81:1.52:1 | 600 | 50 | 11.66667 | 0 | 0 | 0 | 0 | 0 | 756 | 1.95 | 10.3 | 0 | 100 | 30 | 180 | 75 | 3.496821 | 0.3052143 | 0.82 | 4.21 | 105 | - | 17.3516 | 10 | - | https://doi.org/10.1016/j.energy.2020.119093
THMS | BPEI | 1.81:1.52:1 | 600 | 50 | 11.66667 | 0 | 0 | 0 | 0 | 0 | 756 | 1.95 | 10.3 | 0 | 100 | 30 | 180 | 100 | 2.951862 | 0.2530167 | 0.82 | 3.29 | - | - | - | - | - | https://doi.org/10.1016/j.energy.2020.119093
THMS | BPEI | 1.81:1.52:1 | 600 | 60 | 14 | 0 | 0 | 0 | 0 | 0 | 756 | 1.95 | 10.3 | 0 | 100 | 30 | 180 | 75 | 4.37 | 0.3129867 | - | - | - | - | - | - | - | https://doi.org/10.1016/j.energy.2020.119093
THMS | BPEI | 1.81:1.52:1 | 600 | 70 | 16.33333 | 0 | 0 | 0 | 0 | 0 | 756 | 1.95 | 10.3 | 0 | 100 | 30 | 180 | 50 | 3.451408 | 0.2113107 | 3.53 | 4.37 | - | - | - | - | - | https://doi.org/10.1016/j.energy.2020.119093
THMS | BPEI | 1.81:1.52:1 | 600 | 70 | 16.33333 | 0 | 0 | 0 | 0 | 0 | 756 | 1.95 | 10.3 | 0 | 100 | 30 | 180 | 75 | 4.881926 | 0.297442 | 2.06 | 15.17 | 105 | - | 4.9 | 10 | - | https://doi.org/10.1016/j.energy.2020.119093
THMS | BPEI | 1.81:1.52:1 | 600 | 70 | 16.33333 | 0 | 0 | 0 | 0 | 0 | 756 | 1.95 | 10.3 | 0 | 100 | 30 | 180 | 100 | 4.722979 | 0.289162 | 1.28 | 3.43 | - | - | - | - | - | https://doi.org/10.1016/j.energy.2020.119093
THMS | BPEI | 1.81:1.52:1 | 600 | 75 | 17.5 | 0 | 0 | 0 | 0 | 0 | 756 | 1.95 | 10.3 | 0 | 100 | 30 | 180 | 75 | 3.542234 | 0.2005865 | 3.28 | 46.94 | - | - | - | - | - | https://doi.org/10.1016/j.energy.2020.119093
THMS | BPEI | 1.81:1.52:1 | 600 | 50 | 11.66667 | 0 | 0 | 0 | 0 | 0 | 720 | 1.17 | 9.5 | 0 | 100 | 30 | 180 | 75 | 3.315168 | 0.2841573 | 2.39 | 10.22 | - | - | - | - | - | https://doi.org/10.1016/j.energy.2020.119093
THMS | BPEI | 1.81:1.52:1 | 600 | 50 | 11.66667 | 0 | 0 | 0 | 0 | 0 | 525 | 1.17 | 8.9 | 0 | 100 | 30 | 180 | 75 | 2.611262 | 0.2238225 | 2.72 | 23.91 | - | - | - | - | - | https://doi.org/10.1016/j.energy.2020.119093
THMS | BPEI | 1.81:1.52:1 | 600 | 50 | 11.66667 | 0 | 0 | 0 | 0 | 0 | 752 | 1.6 | 8.5 | 0 | 100 | 30 | 180 | 75 | 3.133515 | 0.268587 | 2.61 | 14.89 | - | - | - | - | - | https://doi.org/10.1016/j.energy.2020.119093
THMS | BPEI | 1.81:1.52:1 | 600 | 50 | 11.66667 | 0 | 0 | 0 | 0 | 0 | 621 | 1.21 | 7.8 | 0 | 100 | 30 | 180 | 75 | 2.384196 | 0.2043597 | 2.61 | 30.33 | - | - | - | - | - | https://doi.org/10.1016/j.energy.2020.119093
THMS | BPEI | 1.81:1.52:1 | 600 | 50 | 11.66667 | 0 | 0 | 0 | 0 | 0 | 800 | 1.23 | 6.1 | 0 | 100 | 30 | 180 | 75 | 2.633969 | 0.2257688 | 2.72 | 19.24 | - | - | - | - | - | https://doi.org/10.1016/j.energy.2020.119093
THMS | BPEI | 1.81:1.52:1 | 600 | 50 | 11.66667 | 0 | 0 | 0 | 0 | 0 | 735 | 1.03 | 5.6 | 0 | 100 | 30 | 180 | 75 | 2.11 | 0.1808571 | 2.72 | 41.52 | - | - | - | - | - | https://doi.org/10.1016/j.energy.2020.119093
MCM-41 | BPEI | 1.22:1.56:1 | 10000 | 50 | 11.66667 | 0 | 0 | 0 | 0 | 0 | 968 | 0.87 | 3.6 | 0 | 100 | 30 | 180 | 75 | 2.247956 | 0.192682 | 1.2 | 47.6 | - | - | - | - | - | https://doi.org/10.1016/j.energy.2020.119093
MCM-41 | BPEI | 1.22:1.56:1 | 10000 | 60 | 14 | 0 | 0 | 0 | 0 | 0 | 968 | 0.87 | 3.6 | 0 | 100 | 30 | 180 | 75 | 2.633969 | 0.1881407 | - | - | - | - | - | - | - | https://doi.org/10.1016/j.energy.2020.119093
BHMS | BPEI | 1.22:1.56:1 | 10000 | 50 | 11.66667 | 0 | 0 | 0 | 0 | 0 | 256 | 1.05 | 16.5 | 0 | 100 | 30 | 180 | 75 | 1.657584 | 0.1420786 | 1.89 | 73.24 | - | - | - | - | - | https://doi.org/10.1016/j.energy.2020.119093
BHMS | BPEI | 1.22:1.56:1 | 10000 | 50 | 11.3255 | 0 | 0 | 0 | 0 | 0 | 253 | 1.24 | 19.6 | 0 | 100 | 30 | 180 | 75 | 2.633969 | 0.2325698 | 1.15 | 17.1 | - | - | - | - | - | https://doi.org/10.1016/j.energy.2020.119093
BHMS | BPEI | 1.22:1.56:1 | 10000 | 50 | 11.3255 | 0 | 0 | 0 | 0 | 0 | 240 | 1.1 | 18.4 | 0 | 100 | 30 | 180 | 75 | 2.702089 | 0.2385845 | 1.03 | 33.53 | - | - | - | - | - | https://doi.org/10.1016/j.energy.2020.119093
BHMS | BPEI | 1.22:1.56:1 | 10000 | 60 | 13.5906 | 0 | 0 | 0 | 0 | 0 | 240 | 1.1 | 18.4 | 0 | 100 | 30 | 180 | 75 | 2.724796 | 0.2004912 | - | - | - | - | - | - | - | https://doi.org/10.1016/j.energy.2020.119093
BHMS | BPEI | 1.22:1.56:1 | 10000 | 50 | 11.3255 | 0 | 0 | 0 | 0 | 0 | 237 | 1.38 | 23.3 | 0 | 100 | 30 | 180 | 75 | 2.929155 | 0.2586336 | 1 | 8.32 | - | - | - | - | - | https://doi.org/10.1016/j.energy.2020.119093
BHMS | BPEI | 1.22:1.56:1 | 10000 | 50 | 11.3255 | 0 | 0 | 0 | 0 | 0 | 400 | 1.13 | 11.3 | 0 | 100 | 30 | 180 | 75 | 1.702997 | 0.1503684 | 2.35 | 67.51 | - | - | - | - | - | https://doi.org/10.1016/j.energy.2020.119093
BHMS | BPEI | 1.22:1.56:1 | 10000 | 50 | 11.3255 | 0 | 0 | 0 | 0 | 0 | 756 | 1.95 | 10.3 | 0 | 100 | 30 | 180 | 50 | 2.497729 | 0.2205403 | 1.57 | 38.7 | - | - | - | - | - | https://doi.org/10.1016/j.energy.2020.119093
BHMS | BPEI | 1.22:1.56:1 | 10000 | 50 | 11.3255 | 0 | 0 | 0 | 0 | 0 | 756 | 1.95 | 10.3 | 0 | 100 | 30 | 180 | 75 | 2.838329 | 0.250614 | 1.35 | 4.18 | - | - | - | - | - | https://doi.org/10.1016/j.energy.2020.119093
THMS | BPEI | 1.22:1.56:1 | 10000 | 50 | 11.3255 | 0 | 0 | 0 | 0 | 0 | 756 | 1.95 | 10.3 | 0 | 100 | 30 | 180 | 100 | 2.338783 | 0.2065059 | 1.59 | 4.33 | - | - | - | - | - | https://doi.org/10.1016/j.energy.2020.119093
THMS | BPEI | 1.22:1.56:1 | 10000 | 70 | 15.8557 | 0 | 0 | 0 | 0 | 0 | 756 | 1.95 | 10.3 | 0 | 100 | 30 | 180 | 50 | 2.611262 | 0.1646892 | 3.89 | 58.28 | - | - | - | - | - | https://doi.org/10.1016/j.energy.2020.119093
THMS | BPEI | 1.22:1.56:1 | 10000 | 70 | 15.8557 | 0 | 0 | 0 | 0 | 0 | 756 | 1.95 | 10.3 | 0 | 100 | 30 | 180 | 75 | 3.860127 | 0.2434536 | 2.72 | 42.59 | 105 | - | 2.764706 | 10 | - | https://doi.org/10.1016/j.energy.2020.119093
THMS | BPEI | 1.22:1.56:1 | 10000 | 70 | 15.8557 | 0 | 0 | 0 | 0 | 0 | 756 | 1.95 | 10.3 | 0 | 100 | 30 | 180 | 100 | 3.837421 | 0.2420215 | 4.78 | 7.35 | - | - | - | - | - | https://doi.org/10.1016/j.energy.2020.119093
THMS | BPEI | 1.22:1.56:1 | 10000 | 75 | 16.98825 | 0 | 0 | 0 | 0 | 0 | 756 | 1.95 | 10.3 | 0 | 100 | 30 | 180 | 75 | 3.678474 | 0.2165305 | 2.06 | 36.7 | - | - | - | - | - | https://doi.org/10.1016/j.energy.2020.119093
THMS | BPEI | 1.22:1.56:1 | 10000 | 50 | 11.3255 | 0 | 0 | 0 | 0 | 0 | 720 | 1.71 | 9.5 | 0 | 100 | 30 | 180 | 75 | 2.883742 | 0.2546238 | 1 | 6.54 | - | - | - | - | - | https://doi.org/10.1016/j.energy.2020.119093
THMS | BPEI | 1.22:1.56:1 | 10000 | 50 | 11.3255 | 0 | 0 | 0 | 0 | 0 | 525 | 1.17 | 8.9 | 0 | 100 | 30 | 180 | 75 | 2.497729 | 0.2205403 | 1.45 | 26.19 | - | - | - | - | - | https://doi.org/10.1016/j.energy.2020.119093
THMS | BPEI | 1.22:1.56:1 | 10000 | 50 | 11.3255 | 0 | 0 | 0 | 0 | 0 | 752 | 1.6 | 8.9 | 0 | 100 | 30 | 180 | 75 | 2.656676 | 0.2345747 | 1.03 | 5.42 | - | - | - | - | - | https://doi.org/10.1016/j.energy.2020.119093
THMS | BPEI | 1.22:1.56:1 | 10000 | 50 | 11.3255 | 0 | 0 | 0 | 0 | 0 | 621 | 1.21 | 7.8 | 0 | 100 | 30 | 180 | 75 | 1.907357 | 0.1684126 | 5.66 | 47.07 | - | - | - | - | - | https://doi.org/10.1016/j.energy.2020.119093
THMS | BPEI | 1.22:1.56:1 | 10000 | 50 | 11.3255 | 0 | 0 | 0 | 0 | 0 | 800 | 1.23 | 6.1 | 0 | 100 | 30 | 180 | 75 | 1.702997 | 0.1503684 | 1.89 | 43.2 | - | - | - | - | - | https://doi.org/10.1016/j.energy.2020.119093
THMS | BPEI | 1.22:1.56:1 | 10000 | 50 | 11.3255 | 0 | 0 | 0 | 0 | 0 | 735 | 1.03 | 5.6 | 0 | 100 | 30 | 180 | 75 | 1.544051 | 0.136334 | 1.89 | 69.81 | - | - | - | - | - | https://doi.org/10.1016/j.energy.2020.119093
THMS | BPEI | 1.22:1.56:1 | 10000 | 70 | 15.8557 | 0 | 0 | 0 | 0 | 0 | 756 | 1.95 | 10.3 | 0 | 100 | 30 | 180 | 75 | 4.25 | 0.2680424 | 2.06 | 39.19 | 105 | - | -0.9951573 | 10 | - | https://doi.org/10.1016/j.energy.2020.119093
SBA-15 | TEPA | 1:1.5:0 | 189 | 19.49 | 5.156085 | 0 | 0 | 0 | 0 | 0 | 270 | 1.39 | 20.4 | 0 | 0.04 | 100 | 120 | 25 | 0.8452624 | 0.1639349 | 27.26 | 56.75 | - | - | - | - | - | https://doi.org/10.1016/j.seppur.2023.124580
SBA-15 | TEPA | 1:1.5:0 | 189 | 19.49 | 5.156085 | 0 | 0 | 0 | 0 | 0 | 270 | 1.39 | 20.4 | 0 | 0.04 | 100 | 120 | 30 | 0.8020904 | 0.1555619 | - | - | - | - | - | - | - | https://doi.org/10.1016/j.seppur.2023.124580
SBA-15 | TEPA | 1:1.5:0 | 189 | 19.49 | 5.156085 | 0 | 0 | 0 | 0 | 0 | 270 | 1.39 | 20.4 | 0 | 0.04 | 100 | 120 | 35 | 0.7180186 | 0.1392566 | - | - | - | - | - | - | - | https://doi.org/10.1016/j.seppur.2023.124580
SBA-15 | TEPA | 1:1.5:0 | 189 | 28.56 | 7.555556 | 0 | 0 | 0 | 0 | 0 | 270 | 1.39 | 20.4 | 0 | 0.04 | 100 | 120 | 25 | 1.488298 | 0.1969806 | 47.52 | 98.47 | - | - | - | - | - | https://doi.org/10.1016/j.seppur.2023.124580
SBA-15 | TEPA | 1:1.5:0 | 189 | 28.56 | 7.555556 | 0 | 0 | 0 | 0 | 0 | 270 | 1.39 | 20.4 | 0 | 0.04 | 100 | 120 | 30 | 1.49057 | 0.1972814 | - | - | - | - | - | - | - | https://doi.org/10.1016/j.seppur.2023.124580
SBA-15 | TEPA | 1:1.5:0 | 189 | 28.56 | 7.555556 | 0 | 0 | 0 | 0 | 0 | 270 | 1.39 | 20.4 | 0 | 0.04 | 100 | 120 | 35 | 1.408771 | 0.186455 | - | - | - | - | - | - | - | https://doi.org/10.1016/j.seppur.2023.124580
SBA-15 | TEPA | 1:1.5:0 | 189 | 39.29 | 10.39418 | 0 | 0 | 0 | 0 | 0 | 270 | 1.39 | 20.4 | 0 | 0.04 | 100 | 120 | 25 | 2.149511 | 0.2067995 | 88.85 | - | 100 | 22.12 | 28.87701 | 50 | - | https://doi.org/10.1016/j.seppur.2023.124580
SBA-15 | TEPA | 1:1.5:0 | 189 | 39.29 | 10.39418 | 0 | 0 | 0 | 0 | 0 | 270 | 1.39 | 20.4 | 0 | 0.04 | 100 | 120 | 30 | 2.1995 | 0.2116088 | - | - | - | - | - | - | - | https://doi.org/10.1016/j.seppur.2023.124580
SBA-15 | TEPA | 1:1.5:0 | 189 | 39.29 | 10.39418 | 0 | 0 | 0 | 0 | 0 | 270 | 1.39 | 20.4 | 0 | 0.04 | 100 | 120 | 35 | 2.185867 | 0.2102972 | - | - | - | - | - | - | - | https://doi.org/10.1016/j.seppur.2023.124580
SBA-15 | TEPA | 1:1.5:0 | 189 | 49.65 | 13.13492 | 0 | 0 | 0 | 0 | 0 | 270 | 1.39 | 20.4 | 0 | 0.04 | 100 | 120 | 25 | 2.572143 | 0.1958248 | - | - | - | - | - | - | - | https://doi.org/10.1016/j.seppur.2023.124580
SBA-15 | TEPA | 1:1.5:0 | 189 | 49.65 | 13.13492 | 0 | 0 | 0 | 0 | 0 | 270 | 1.39 | 20.4 | 0 | 0.04 | 100 | 120 | 30 | 2.685753 | 0.2044743 | - | - | - | - | - | - | - | https://doi.org/10.1016/j.seppur.2023.124580
SBA-15 | TEPA | 1:1.5:0 | 189 | 49.65 | 13.13492 | 0 | 0 | 0 | 0 | 0 | 270 | 1.39 | 20.4 | 0 | 0.04 | 100 | 120 | 35 | 2.758464 | 0.2100099 | - | - | - | - | - | - | - | https://doi.org/10.1016/j.seppur.2023.124580
SBA-15 | BPEI | 1.81:1.52:1 | 350 | 19.37 | 2.767143 | 0 | 0 | 0 | 0 | 0 | 270 | 1.39 | 20.4 | 0 | 0.04 | 100 | 120 | 25 | 0.5657805 | 0.2044638 | 24.7 | 60.95 | - | - | - | - | - | https://doi.org/10.1016/j.seppur.2023.124580
SBA-15 | BPEI | 1.81:1.52:1 | 350 | 19.37 | 2.767143 | 0 | 0 | 0 | 0 | 0 | 270 | 1.39 | 20.4 | 0 | 0.04 | 100 | 120 | 30 | 0.5725971 | 0.2069272 | - | - | - | - | - | - | - | https://doi.org/10.1016/j.seppur.2023.124580
SBA-15 | BPEI | 1.81:1.52:1 | 350 | 19.37 | 2.767143 | 0 | 0 | 0 | 0 | 0 | 270 | 1.39 | 20.4 | 0 | 0.04 | 100 | 120 | 35 | 0.5453306 | 0.1970735 | - | - | - | - | - | - | - | https://doi.org/10.1016/j.seppur.2023.124580
SBA-15 | BPEI | 1.81:1.52:1 | 350 | 28.03 | 4.004286 | 0 | 0 | 0 | 0 | 0 | 270 | 1.39 | 20.4 | 0 | 0.04 | 100 | 120 | 25 | 1.065667 | 0.2661316 | 23.45 | 115.37 | - | - | - | - | - | https://doi.org/10.1016/j.seppur.2023.124580
SBA-15 | BPEI | 1.81:1.52:1 | 350 | 28.03 | 4.004286 | 0 | 0 | 0 | 0 | 0 | 270 | 1.39 | 20.4 | 0 | 0.04 | 100 | 120 | 30 | 1.083845 | 0.2706711 | - | - | - | - | - | - | - | https://doi.org/10.1016/j.seppur.2023.124580
SBA-15 | BPEI | 1.81:1.52:1 | 350 | 28.03 | 4.004286 | 0 | 0 | 0 | 0 | 0 | 270 | 1.39 | 20.4 | 0 | 0.04 | 100 | 120 | 35 | 1.086117 | 0.2712386 | - | - | - | - | - | - | - | https://doi.org/10.1016/j.seppur.2023.124580
SBA-15 | BPEI | 1.81:1.52:1 | 350 | 39.59 | 5.655714 | 0 | 0 | 0 | 0 | 0 | 270 | 1.39 | 20.4 | 0 | 0.04 | 100 | 120 | 25 | 1.529198 | 0.270381 | - | - | 100 | 0.54 | 0.7692308 | 50 | - | https://doi.org/10.1016/j.seppur.2023.124580
SBA-15 | BPEI | 1.81:1.52:1 | 350 | 39.59 | 5.655714 | 0 | 0 | 0 | 0 | 0 | 270 | 1.39 | 20.4 | 0 | 0.04 | 100 | 120 | 30 | 1.631447 | 0.28846 | - | - | - | - | - | - | - | https://doi.org/10.1016/j.seppur.2023.124580
SBA-15 | BPEI | 1.81:1.52:1 | 350 | 39.59 | 8.890783 | 0 | 0 | 0 | 0 | 0 | 270 | 1.39 | 20.4 | 0 | 0.04 | 100 | 120 | 35 | 1.692797 | 0.1903991 | - | - | - | - | - | - | - | https://doi.org/10.1016/j.seppur.2023.124580
SBA-15 | BPEI | 1.81:1.52:1 | 350 | 49.21 | 11.05116 | 0 | 0 | 0 | 0 | 0 | 270 | 1.39 | 20.4 | 0 | 0.04 | 100 | 120 | 25 | 1.697342 | 0.1535894 | - | - | - | - | - | - | - | https://doi.org/10.1016/j.seppur.2023.124580
SBA-15 | BPEI | 1.81:1.52:1 | 350 | 49.21 | 11.05116 | 0 | 0 | 0 | 0 | 0 | 270 | 1.39 | 20.4 | 0 | 0.04 | 100 | 120 | 30 | 1.810952 | 0.1638699 | - | - | - | - | - | - | - | https://doi.org/10.1016/j.seppur.2023.124580
SBA-15 | BPEI | 1.81:1.52:1 | 350 | 49.21 | 11.05116 | 0 | 0 | 0 | 0 | 0 | 270 | 1.39 | 20.4 | 0 | 0.04 | 100 | 120 | 35 | 1.910929 | 0.1729166 | - | - | - | - | - | - | - | https://doi.org/10.1016/j.seppur.2023.124580
SBA-15 | BPEI | 1.42:1.14:1 | 537 | 19.82 | 4.42905 | 0 | 0 | 0 | 0 | 0 | 270 | 1.39 | 20.4 | 0 | 0.04 | 100 | 120 | 25 | 0.5135197 | 0.1159435 | 24.85 | 82.48 | - | - | - | - | - | https://doi.org/10.1016/j.seppur.2023.124580
SBA-15 | BPEI | 1.42:1.14:1 | 537 | 19.82 | 4.42905 | 0 | 0 | 0 | 0 | 0 | 270 | 1.39 | 20.4 | 0 | 0.04 | 100 | 120 | 30 | 0.5180641 | 0.1169696 | - | - | - | - | - | - | - | https://doi.org/10.1016/j.seppur.2023.124580
SBA-15 | BPEI | 1.42:1.14:1 | 537 | 19.82 | 4.42905 | 0 | 0 | 0 | 0 | 0 | 270 | 1.39 | 20.4 | 0 | 0.04 | 100 | 120 | 35 | 0.495342 | 0.1118393 | - | - | - | - | - | - | - | https://doi.org/10.1016/j.seppur.2023.124580
SBA-15 | BPEI | 1.42:1.14:1 | 537 | 28.48 | 6.364246 | 0 | 0 | 0 | 0 | 0 | 270 | 1.39 | 20.4 | 0 | 0.04 | 100 | 120 | 25 | 0.9543286 | 0.1499516 | 41.8 | 109.13 | - | - | - | - | - | https://doi.org/10.1016/j.seppur.2023.124580
SBA-15 | BPEI | 1.42:1.14:1 | 537 | 28.48 | 6.364246 | 0 | 0 | 0 | 0 | 0 | 270 | 1.39 | 20.4 | 0 | 0.04 | 100 | 120 | 30 | 0.9770507 | 0.1535218 | - | - | - | - | - | - | - | https://doi.org/10.1016/j.seppur.2023.124580
SBA-15 | BPEI | 1.42:1.14:1 | 537 | 28.48 | 6.364246 | 0 | 0 | 0 | 0 | 0 | 270 | 1.39 | 20.4 | 0 | 0.04 | 100 | 120 | 35 | 0.9747785 | 0.1531648 | - | - | - | - | - | - | - | https://doi.org/10.1016/j.seppur.2023.124580
SBA-15 | BPEI | 1.42:1.14:1 | 537 | 37.76 | 8.437989 | 0 | 0 | 0 | 0 | 0 | 270 | 1.39 | 20.4 | 0 | 0.04 | 100 | 120 | 25 | 1.247444 | 0.1478366 | 52.6 | - | 100 | 0.26 | 0.8064516 | 50 | - | https://doi.org/10.1016/j.seppur.2023.124580
SBA-15 | BPEI | 1.42:1.14:1 | 537 | 37.76 | 8.437989 | 0 | 0 | 0 | 0 | 0 | 270 | 1.39 | 20.4 | 0 | 0.04 | 100 | 120 | 30 | 1.361054 | 0.1613008 | - | - | - | - | - | - | - | https://doi.org/10.1016/j.seppur.2023.124580
SBA-15 | BPEI | 1.42:1.14:1 | 537 | 37.76 | 8.437989 | 0 | 0 | 0 | 0 | 0 | 270 | 1.39 | 20.4 | 0 | 0.04 | 100 | 120 | 35 | 1.404226 | 0.1664172 | - | - | - | - | - | - | - | https://doi.org/10.1016/j.seppur.2023.124580
SBA-15 | BPEI | 1.42:1.14:1 | 537 | 49.2 | 10.99441 | 0 | 0 | 0 | 0 | 0 | 270 | 1.39 | 20.4 | 0 | 0.04 | 100 | 120 | 25 | 1.390593 | 0.1264818 | 76.89 | - | - | - | - | - | - | https://doi.org/10.1016/j.seppur.2023.124580
SBA-15 | BPEI | 1.42:1.14:1 | 537 | 49.2 | 10.99441 | 0 | 0 | 0 | 0 | 0 | 270 | 1.39 | 20.4 | 0 | 0.04 | 100 | 120 | 30 | 1.561009 | 0.141982 | - | - | - | - | - | - | - | https://doi.org/10.1016/j.seppur.2023.124580
SBA-15 | BPEI | 1.42:1.14:1 | 537 | 49.2 | 10.99441 | 0 | 0 | 0 | 0 | 0 | 270 | 1.39 | 20.4 | 0 | 0.04 | 100 | 120 | 35 | 1.670075 | 0.1519021 | - | - | - | - | - | - | - | https://doi.org/10.1016/j.seppur.2023.124580
SBA-15 | BPEI | 1.35:1.21:1 | 1020 | 20.36 | 4.57102 | 0 | 0 | 0 | 0 | 0 | 270 | 1.39 | 20.4 | 0 | 0.04 | 100 | 120 | 25 | 0.506703 | 0.1108512 | 23.29 | 69.26 | - | - | - | - | - | https://doi.org/10.1016/j.seppur.2023.124580
SBA-15 | BPEI | 1.35:1.21:1 | 1020 | 20.36 | 4.57102 | 0 | 0 | 0 | 0 | 0 | 270 | 1.39 | 20.4 | 0 | 0.04 | 100 | 120 | 30 | 0.05044308 | 0.01103541 | - | - | - | - | - | - | - | https://doi.org/10.1016/j.seppur.2023.124580
SBA-15 | BPEI | 1.35:1.21:1 | 1020 | 20.36 | 4.57102 | 0 | 0 | 0 | 0 | 0 | 270 | 1.39 | 20.4 | 0 | 0.04 | 100 | 120 | 35 | 0.4771643 | 0.104389 | - | - | - | - | - | - | - | https://doi.org/10.1016/j.seppur.2023.124580
SBA-15 | BPEI | 1.35:1.21:1 | 1020 | 29.06 | 6.524255 | 0 | 0 | 0 | 0 | 0 | 270 | 1.39 | 20.4 | 0 | 0.04 | 100 | 120 | 25 | 0.9429675 | 0.1445326 | 62.87 | 111.28 | - | - | - | - | - | https://doi.org/10.1016/j.seppur.2023.124580
SBA-15 | BPEI | 1.35:1.21:1 | 1020 | 29.06 | 6.524255 | 0 | 0 | 0 | 0 | 0 | 270 | 1.39 | 20.4 | 0 | 0.04 | 100 | 120 | 30 | 0.9656896 | 0.1480153 | - | - | - | - | - | - | - | https://doi.org/10.1016/j.seppur.2023.124580
SBA-15 | BPEI | 1.35:1.21:1 | 1020 | 29.06 | 6.524255 | 0 | 0 | 0 | 0 | 0 | 270 | 1.39 | 20.4 | 0 | 0.04 | 100 | 120 | 35 | 0.09566008 | 0.01466222 | - | - | - | - | - | - | - | https://doi.org/10.1016/j.seppur.2023.124580
SBA-15 | BPEI | 1.35:1.21:1 | 1020 | 38.43 | 8.627912 | 0 | 0 | 0 | 0 | 0 | 270 | 1.39 | 20.4 | 0 | 0.04 | 100 | 120 | 25 | 1.265621 | 0.1466892 | 50.6 | - | 100 | 0.51 | -0.3215434 | 50 | - | https://doi.org/10.1016/j.seppur.2023.124580
SBA-15 | BPEI | 1.35:1.21:1 | 1020 | 38.43 | 8.627912 | 0 | 0 | 0 | 0 | 0 | 270 | 1.39 | 20.4 | 0 | 0.04 | 100 | 120 | 30 | 1.404226 | 0.1627539 | - | - | - | - | - | - | - | https://doi.org/10.1016/j.seppur.2023.124580
SBA-15 | BPEI | 1.35:1.21:1 | 1020 | 38.43 | 8.627912 | 0 | 0 | 0 | 0 | 0 | 270 | 1.39 | 20.4 | 0 | 0.04 | 100 | 120 | 35 | 1.413315 | 0.1638073 | - | - | - | - | - | - | - | https://doi.org/10.1016/j.seppur.2023.124580
SBA-15 | BPEI | 1.35:1.21:1 | 1020 | 47.13 | 10.58115 | 0 | 0 | 0 | 0 | 0 | 270 | 1.39 | 20.4 | 0 | 0.04 | 100 | 120 | 25 | 1.386049 | 0.1309923 | 91.9 | - | - | - | - | - | - | https://doi.org/10.1016/j.seppur.2023.124580
SBA-15 | BPEI | 1.35:1.21:1 | 1020 | 47.13 | 10.58115 | 0 | 0 | 0 | 0 | 0 | 270 | 1.39 | 20.4 | 0 | 0.04 | 100 | 120 | 30 | 1.520109 | 0.143662 | - | - | - | - | - | - | - | https://doi.org/10.1016/j.seppur.2023.124580
SBA-15 | BPEI | 1.35:1.21:1 | 1020 | 47.13 | 10.58115 | 0 | 0 | 0 | 0 | 0 | 270 | 1.39 | 20.4 | 0 | 0.04 | 100 | 120 | 35 | 1.610998 | 0.1522517 | - | - | - | - | - | - | - | https://doi.org/10.1016/j.seppur.2023.124580
MF | TEPA | 1:1.5:0 | 189.3 | 33 | 8.716323 | 0 | 0 | 0 | 0 | 0 | 1300 | 5.19 | 24.6 | 0 | 0.042 | 200 | 300 | 30 | 2.07 | 0.2374855 | - | - | 110 | - | 7.28 | 10 | - | https://doi.org/10.1021/acsami.3c17126
MF | TEPA | 1:1.5:0 | 189.3 | 33 | 8.716323 | 0 | 0 | 0 | 0 | 0 | 1300 | 5.19 | 24.6 | 0 | 0.042 | 200 | 300 | 40 | 1.95 | 0.2237182 | - | - | - | - | - | - | - | https://doi.org/10.1021/acsami.3c17126
MF | TEPA | 1:1.5:0 | 189.3 | 33 | 8.716323 | 0 | 0 | 0 | 0 | 0 | 1300 | 5.19 | 24.6 | 0 | 0.042 | 200 | 300 | 50 | 1.54 | 0.17668 | - | - | - | - | - | - | - | https://doi.org/10.1021/acsami.3c17126
MF | TEPA | 1:1.5:0 | 189.3 | 33 | 8.716323 | 0 | 0 | 0 | 0 | 0 | 1300 | 5.19 | 24.6 | 0 | 0.042 | 200 | 785 | 30 | 2.46 | 0.2822291 | 122.6004 | 323.3309 | - | - | - | - | - | https://doi.org/10.1021/acsami.3c17126
MF | TEPA | 1:1.5:0 | 189.3 | 33 | 8.716323 | 0 | 0 | 0 | 0 | 0 | 1300 | 5.19 | 24.6 | 0 | 0.02 | 200 | 300 | 30 | 1.71 | 0.1961836 | - | - | - | - | - | - | - | https://doi.org/10.1021/acsami.3c17126
MF | TEPA | 1:1.5:0 | 189.3 | 33 | 8.716323 | 0 | 0 | 0 | 0 | 0 | 1300 | 5.19 | 24.6 | 0 | 0.02 | 200 | 1057 | 30 | 2.17 | 0.2489582 | 163.4475 | 433.0965 | - | - | - | - | - | https://doi.org/10.1021/acsami.3c17126
MF | TEPA | 1:1.5:0 | 189.3 | 33 | 8.716323 | 0 | 0 | 0 | 0 | 0 | 1300 | 5.19 | 24.6 | 0 | 0.06 | 200 | 300 | 30 | 2.41 | 0.2764927 | - | - | - | - | - | - | - | https://doi.org/10.1021/acsami.3c17126
MF | TEPA | 1:1.5:0 | 190.3 | 133 | 34.94482 | 0 | 0 | 0 | 0 | 0 | 1300 | 5.19 | 24.6 | 0 | 0.06 | 200 | 459 | 30 | 2.46 | 0.07039669 | 72.86386 | 190.5278 | - | - | - | - | - | https://doi.org/10.1021/acsami.3c17126
MF | TEPA | 1:1.5:0 | 189.3 | 33 | 8.716323 | 0 | 0 | 0 | 0 | 0 | 1300 | 5.19 | 24.6 | 0 | 0.1 | 200 | 300 | 30 | 2.46 | 0.2822291 | 42.7 | 116.8 | - | - | - | - | - | https://doi.org/10.1021/acsami.3c17126
MF | TEPA | 1:1.5:0 | 189.3 | 50 | 13.20655 | 0 | 0 | 0 | 0 | 0 | 1300 | 5.19 | 24.6 | 0 | 0.042 | 200 | 300 | 30 | 2.3 | 0.174156 | - | - | - | - | - | - | - | https://doi.org/10.1021/acsami.3c17126
MF | TEPA | 1:1.5:0 | 189.3 | 60 | 15.84786 | 0 | 0 | 0 | 0 | 0 | 1300 | 5.19 | 24.6 | 0 | 0.042 | 200 | 300 | 30 | 2.31 | 0.145761 | - | - | - | - | - | - | - | https://doi.org/10.1021/acsami.3c17126
MF | TEPA | 1:1.5:0 | 189.3 | 67 | 17.69678 | 0 | 0 | 0 | 0 | 0 | 1300 | 5.19 | 24.6 | 0 | 0.042 | 200 | 300 | 30 | 2.39 | 0.1350528 | - | - | - | - | - | - | - | https://doi.org/10.1021/acsami.3c17126
MF | TEPA | 1:1.5:0 | 189.3 | 71 | 18.7533 | 0 | 0 | 0 | 0 | 0 | 1300 | 5.19 | 24.6 | 0 | 0.042 | 200 | 300 | 30 | 2.65 | 0.1413085 | - | - | - | - | - | - | - | https://doi.org/10.1021/acsami.3c17126
MF | TEPA | 1:1.5:0 | 189.3 | 71 | 18.7533 | 0 | 0 | 0 | 0 | 0 | 1300 | 5.19 | 24.6 | 0 | 0.1 | 200 | 300 | 30 | 2.85 | 0.1519732 | - | - | - | - | - | - | - | https://doi.org/10.1021/acsami.3c17126
MF | TEPA | 1:1.5:0 | 189.3 | 75 | 19.80983 | 0 | 0 | 0 | 0 | 0 | 1300 | 5.19 | 24.6 | 0 | 0.042 | 200 | 300 | 30 | 2.27 | 0.1145896 | - | - | - | - | - | - | - | https://doi.org/10.1021/acsami.3c17126
NPREXAD4 | BPEI | 1.81:1.52:1 | 600 | 50 | 11.66667 | 0 | 0 | 0 | 0 | 0 | 750 | 0.98 | 10 | 0 | 100 | 60 | 60 | 75 | 0.3387829 | 0.02903854 | - | - | - | - | - | - | - | https://doi.org/10.1021/am400661b
NPRED4020 | BPEI | 1.81:1.52:1 | 600 | 50 | 11.66667 | 0 | 0 | 0 | 0 | 0 | 560 | 2.9 | 11 | 0 | 100 | 60 | 60 | 75 | 0.6219346 | 0.05330868 | - | - | - | - | - | - | - | https://doi.org/10.1021/am400661b
PREXAD7 | BPEI | 1.81:1.52:1 | 600 | 50 | 11.66667 | 0 | 0 | 0 | 0 | 0 | 380 | 0.5 | 35 | 0 | 100 | 60 | 60 | 75 | 1.754541 | 0.1503893 | - | - | - | - | - | - | - | https://doi.org/10.1021/am400661b
PREHP2MG | BPEI | 1.81:1.52:1 | 600 | 50 | 11.66667 | 0 | 0 | 0 | 0 | 0 | 570 | 1.3 | 48 | 0 | 100 | 60 | 60 | 75 | 1.995913 | 0.1710782 | - | - | - | - | - | - | - | https://doi.org/10.1021/am400661b
PREDA201 | BPEI | 1.81:1.52:1 | 600 | 50 | 11.66667 | 0 | 0 | 0 | 0 | 0 | 275 | 0.8 | 25 | 0 | 100 | 60 | 60 | 75 | 2.415304 | 0.2070261 | - | - | - | - | - | - | - | https://doi.org/10.1021/am400661b
NPREHP20 | BPEI | 1.81:1.52:1 | 600 | 30 | 7 | 0 | 0 | 0 | 0 | 0 | 597 | 1.42 | 58 | 0 | 100 | 60 | 60 | 25 | 2.327384 | 0.3301587 | - | - | - | - | - | - | - | https://doi.org/10.1021/am400661b
NPREHP20 | BPEI | 1.81:1.52:1 | 600 | 40 | 9.333333 | 0 | 0 | 0 | 0 | 0 | 597 | 1.42 | 58 | 0 | 100 | 60 | 60 | 25 | 3.277003 | 0.3487302 | - | - | - | - | - | - | - | https://doi.org/10.1021/am400661b
NPREHP20 | BPEI | 1.81:1.52:1 | 600 | 45 | 10.5 | 0 | 0 | 0 | 0 | 0 | 597 | 1.42 | 58 | 0 | 100 | 60 | 60 | 25 | 3.716644 | 0.3511111 | - | - | - | - | - | - | - | https://doi.org/10.1021/am400661b
NPREHP20 | BPEI | 1.81:1.52:1 | 600 | 50 | 11.66667 | 0 | 0 | 0 | 0 | 0 | 597 | 1.42 | 58 | 0 | 100 | 60 | 60 | 25 | 4.098719 | 0.3485714 | 0.21 | 8.16 | - | - | - | - | - | https://doi.org/10.1021/am400661b
NPREHP20 | BPEI | 1.81:1.52:1 | 600 | 55 | 12.83333 | 0 | 0 | 0 | 0 | 0 | 597 | 1.42 | 58 | 0 | 100 | 60 | 60 | 25 | 2.794319 | 0.2169841 | - | - | - | - | - | - | - | https://doi.org/10.1021/am400661b
NPREHP20 | BPEI | 1.81:1.52:1 | 600 | 30 | 7 | 0 | 0 | 0 | 0 | 0 | 597 | 1.42 | 58 | 0 | 100 | 60 | 60 | 75 | 2.052341 | 0.2914286 | - | - | - | - | - | - | - | https://doi.org/10.1021/am400661b
NPREHP20 | BPEI | 1.81:1.52:1 | 600 | 40 | 9.333333 | 0 | 0 | 0 | 0 | 0 | 597 | 1.42 | 58 | 0 | 100 | 60 | 60 | 75 | 2.886836 | 0.3071429 | - | - | - | - | - | - | - | https://doi.org/10.1021/am400661b
NPREHP20 | BPEI | 1.81:1.52:1 | 600 | 45 | 10.5 | 0 | 0 | 0 | 0 | 0 | 597 | 1.42 | 58 | 0 | 100 | 60 | 60 | 75 | 3.253986 | 0.3079365 | - | - | - | - | - | - | - | https://doi.org/10.1021/am400661b
NPREHP20 | BPEI | 1.81:1.52:1 | 600 | 50 | 11.66667 | 0 | 0 | 0 | 0 | 0 | 597 | 1.42 | 58 | 0 | 100 | 60 | 60 | 75 | 3.582746 | 0.3050794 | 0.17 | 0.47 | - | - | - | - | - | https://doi.org/10.1021/am400661b
NPREHP20 | BPEI | 1.81:1.52:1 | 600 | 55 | 12.83333 | 0 | 0 | 0 | 0 | 0 | 597 | 1.42 | 58 | 0 | 100 | 60 | 60 | 75 | 2.621622 | 0.2034921 | - | - | - | - | - | - | - | https://doi.org/10.1021/am400661b
NPREHP20 | BPEI | 1.81:1.52:1 | 600 | 50 | 11.66667 | 0 | 0 | 0 | 0 | 0 | 597 | 1.42 | 58 | 0 | 100 | 60 | 60 | 40 | 4.058129 | 0.2440212 | 0.17 | 1.35 | - | - | - | - | - | https://doi.org/10.1021/am400661b
NPREHP20 | BPEI | 1.81:1.52:1 | 600 | 50 | 11.66667 | 0 | 0 | 0 | 0 | 0 | 597 | 1.42 | 58 | 0 | 100 | 60 | 60 | 60 | 3.859446 | 0.2336498 | 0.17 | 0.58 | - | - | - | - | - | https://doi.org/10.1021/am400661b
NPREHP20 | BPEI | 1.81:1.52:1 | 600 | 50 | 11.66667 | 0 | 0 | 0 | 0 | 0 | 597 | 1.42 | 58 | 0 | 100 | 60 | 60 | 90 | 3.183015 | 0.2232785 | 0.16 | 0.47 | - | - | - | - | - | https://doi.org/10.1021/am400661b
NPREHP20 | BPEI | 1.81:1.52:1 | 600 | 50 | 11.66667 | 0 | 0 | 0 | 0 | 0 | 597 | 1.42 | 58 | 0 | 15 | 60 | 60 | 75 | 2.94505 | 0.2129072 | - | - | 110 | - | 0.78125 | 5 | - | https://doi.org/10.1021/am400661b
NPREHP20 | BPEI | 1.81:1.52:1 | 600 | 50 | 11.66667 | 0 | 0 | 0 | 0 | 0 | 597 | 1.42 | 58 | 100 | 15 | 60 | 60 | 75 | 3.14396 | 0.2025358 | - | - | - | - | - | - | - | https://doi.org/10.1021/am400661b
R-CFA-SBA-15 | BPEI | 1.81:1.52:1 | 600 | 30 | 7 | 0 | 0 | 0 | 0 | 0 | 728.9 | 0.94 | 8.1 | 0 | 0.04 | 60 | 300 | 35 | 0.6984223 | 0.1007043 | - | - | - | - | - | - | - | https://doi.org/10.1016/j.ccst.2023.100167
R-CFA-SBA-15 | BPEI | 1.81:1.52:1 | 600 | 40 | 9.333333 | 0 | 0 | 0 | 0 | 0 | 728.9 | 0.94 | 8.1 | 0 | 0.04 | 60 | 300 | 35 | 0.8458738 | 0.09138515 | - | - | - | - | - | - | - | https://doi.org/10.1016/j.ccst.2023.100167
R-CFA-SBA-15 | BPEI | 1.81:1.52:1 | 600 | 50 | 11.66667 | 0 | 0 | 0 | 0 | 0 | 728.9 | 0.94 | 8.1 | 0 | 0.04 | 60 | 300 | 35 | 1.195388 | 0.1038851 | - | - | - | - | - | - | - | https://doi.org/10.1016/j.ccst.2023.100167
R-CFA-SBA-15 | BPEI | 1.81:1.52:1 | 600 | 60 | 14 | 0 | 0 | 0 | 0 | 0 | 728.9 | 0.94 | 8.1 | 0 | 0.04 | 60 | 300 | 35 | 1.34466 | 0.09683969 | - | - | - | - | - | - | - | https://doi.org/10.1016/j.ccst.2023.100167
R-CFA-SBA-15 | BPEI | 1.81:1.52:1 | 600 | 70 | 16.33333 | 0 | 0 | 0 | 0 | 0 | 728.9 | 0.94 | 8.1 | 0 | 0.04 | 60 | 300 | 35 | 1.643204 | 0.1011569 | - | - | - | - | - | - | - | https://doi.org/10.1016/j.ccst.2023.100167
R-CFA-SBA-15 | BPEI | 1.81:1.52:1 | 600 | 80 | 18.66667 | 0 | 0 | 0 | 0 | 0 | 728.9 | 0.94 | 8.1 | 0 | 0.04 | 60 | 300 | 35 | 0.1468447 | 0.008201459 | - | - | - | - | - | - | - | https://doi.org/10.1016/j.ccst.2023.100167
R-CFA-SBA-15 | BPEI | 1.81:1.52:1 | 600 | 30 | 7 | 0 | 0 | 0 | 0 | 0 | 728.9 | 0.94 | 8.1 | 0 | 0.04 | 60 | 300 | -30 | 0.829 | 0.25 | - | - | - | - | - | - | - | https://doi.org/10.1016/j.ccst.2023.100167
R-CFA-SBA-15 | BPEI | 1.81:1.52:1 | 600 | 30 | 7 | 0 | 0 | 0 | 0 | 0 | 728.9 | 0.94 | 8.1 | 78 | 0.04 | 200 | 300 | -20 | 1.81 | 0.2585714 | - | - | - | - | - | - | - | https://doi.org/10.1016/j.ccst.2023.100167
R-CFA-SBA-15 | BPEI | 1.81:1.52:1 | 600 | 40 | 9.333333 | 0 | 0 | 0 | 0 | 0 | 728.9 | 0.94 | 8.1 | 0 | 0.04 | 60 | 300 | -30 | 0.566 | 0.117 | - | - | - | - | - | - | - | https://doi.org/10.1016/j.ccst.2023.100167
R-CFA-SBA-15 | BPEI | 1.81:1.52:1 | 600 | 50 | 11.66667 | 0 | 0 | 0 | 0 | 0 | 728.9 | 0.94 | 8.1 | 0 | 0.04 | 60 | 300 | -30 | 0.205 | 0.033 | - | - | - | - | - | - | - | https://doi.org/10.1016/j.ccst.2023.100167
R-CFA-SBA-15 | BPEI | 1.81:1.52:1 | 600 | 30 | 7 | 0 | 0 | 0 | 0 | 0 | 728.9 | 0.94 | 8.1 | 0 | 0.04 | 60 | 300 | -20 | 0.8258054 | 0.1166488 | - | - | 110 | - | -0.3927318 | 5 | - | https://doi.org/10.1016/j.ccst.2023.100167
R-CFA-SBA-15 | BPEI | 1.81:1.52:1 | 600 | 40 | 9.333333 | 0 | 0 | 0 | 0 | 0 | 728.9 | 0.94 | 8.1 | 0 | 0.04 | 60 | 300 | -10 | 0.7961624 | 0.1126338 | - | - | - | - | - | - | - | https://doi.org/10.1016/j.ccst.2023.100167
R-CFA-SBA-15 | BPEI | 1.81:1.52:1 | 600 | 50 | 11.66667 | 0 | 0 | 0 | 0 | 0 | 728.9 | 0.94 | 8.1 | 0 | 0.04 | 60 | 300 | 0 | 0.4852692 | 0.06846895 | - | - | - | - | - | - | - | https://doi.org/10.1016/j.ccst.2023.100167
R-CFA-SBA-15 | BPEI | 1.81:1.52:1 | 600 | 60 | 14 | 0 | 0 | 0 | 0 | 0 | 728.9 | 0.94 | 8.1 | 0 | 0.04 | 60 | 300 | 10 | 0.5056254 | 0.07168094 | - | - | - | - | - | - | - | https://doi.org/10.1016/j.ccst.2023.100167
R-CFA-SBA-15 | BPEI | 1.81:1.52:1 | 600 | 70 | 16.33333 | 0 | 0 | 0 | 0 | 0 | 728.9 | 0.94 | 8.1 | 0 | 0.04 | 60 | 300 | 20 | 0.7358042 | 0.1043362 | - | - | - | - | - | - | - | https://doi.org/10.1016/j.ccst.2023.100167
R-CFA-SBA-15 | BPEI | 1.81:1.52:1 | 600 | 80 | 18.66667 | 0 | 0 | 0 | 0 | 0 | 728.9 | 0.94 | 8.1 | 0 | 0.04 | 60 | 300 | 30 | 0.8650902 | 0.1225375 | - | - | - | - | - | - | - | https://doi.org/10.1016/j.ccst.2023.100167
W-CFA-SBA-15 | BPEI | 1.81:1.52:1 | 600 | 30 | 7 | 0 | 0 | 0 | 0 | 0 | 662.3 | 0.96 | 8.4 | 0 | 0.04 | 60 | 300 | 35 | 0.5364078 | 0.07797606 | - | - | - | - | - | - | - | https://doi.org/10.1016/j.ccst.2023.100167
W-CFA-SBA-15 | BPEI | 1.81:1.52:1 | 600 | 40 | 9.333333 | 0 | 0 | 0 | 0 | 0 | 662.3 | 0.96 | 8.4 | 0 | 0.04 | 60 | 300 | 35 | 1.195388 | 0.1282033 | - | - | - | - | - | - | - | https://doi.org/10.1016/j.ccst.2023.100167
W-CFA-SBA-15 | BPEI | 1.81:1.52:1 | 600 | 50 | 11.66667 | 0 | 0 | 0 | 0 | 0 | 662.3 | 0.96 | 8.4 | 0 | 0.04 | 60 | 300 | 35 | 1.493932 | 0.1279751 | - | - | - | - | - | - | - | https://doi.org/10.1016/j.ccst.2023.100167
W-CFA-SBA-15 | BPEI | 1.81:1.52:1 | 600 | 60 | 14 | 0 | 0 | 0 | 0 | 0 | 662.3 | 0.96 | 8.4 | 0 | 0.04 | 60 | 300 | 35 | 1.612257 | 0.1163851 | - | - | - | - | - | - | - | https://doi.org/10.1016/j.ccst.2023.100167
W-CFA-SBA-15 | BPEI | 1.81:1.52:1 | 600 | 70 | 16.33333 | 0 | 0 | 0 | 0 | 0 | 662.3 | 0.96 | 8.4 | 0 | 0.04 | 60 | 300 | 35 | 1.912621 | 0.1170651 | - | - | 110 | - | 7.223476 | 5 | - | https://doi.org/10.1016/j.ccst.2023.100167
W-CFA-SBA-15 | BPEI | 1.81:1.52:1 | 600 | 70 | 16.33333 | 0 | 0 | 0 | 0 | 0 | 662.3 | 0.96 | 8.4 | 78 | 0.04 | 60 | 300 | 35 | 3.48 | 0.2130612 | - | - | - | - | - | - | - | https://doi.org/10.1016/j.ccst.2023.100167
W-CFA-SBA-15 | BPEI | 1.81:1.52:1 | 600 | 80 | 18.66667 | 0 | 0 | 0 | 0 | 0 | 662.3 | 0.96 | 8.4 | 0 | 0.04 | 60 | 300 | 35 | 0.09587379 | 0.00865694 | - | - | - | - | - | - | - | https://doi.org/10.1016/j.ccst.2023.100167
ZN | BPEI | 1.81:1.52:1 | 600 | 20 | 4.692308 | 0 | 0 | 0 | 0 | 0 | 967.7419 | 1.5 | 6.2 | 0 | 10 | - | 180 | 30 | 0.61 | 0.13 | - | - | - | - | - | - | - | https://doi.org/10.1021/jacsau.2c00553
ZN | BPEI | 1.81:1.52:1 | 600 | 30 | 6.7 | 0 | 0 | 0 | 0 | 0 | 967.7419 | 1.5 | 6.2 | 0 | 10 | - | 180 | 30 | 1.34 | 0.2 | - | - | - | - | - | - | - | https://doi.org/10.1021/jacsau.2c00553
ZN | BPEI | 1.81:1.52:1 | 600 | 40 | 9.111111 | 0 | 0 | 0 | 0 | 0 | 967.7419 | 1.5 | 6.2 | 0 | 10 | - | 180 | 30 | 1.64 | 0.18 | - | - | - | - | - | - | - | https://doi.org/10.1021/jacsau.2c00553
ZN | BPEI | 1.81:1.52:1 | 600 | 50 | 11.5 | 0 | 0 | 0 | 0 | 0 | 967.7419 | 1.5 | 6.2 | 0 | 10 | - | 180 | 30 | 1.84 | 0.16 | - | - | - | - | - | - | - | https://doi.org/10.1021/jacsau.2c00553
ZN | BPEI | 1.81:1.52:1 | 600 | 60 | 13.85714 | 0 | 0 | 0 | 0 | 0 | 967.7419 | 1.5 | 6.2 | 0 | 10 | - | 180 | 30 | 1.94 | 0.14 | - | - | - | - | - | - | - | https://doi.org/10.1021/jacsau.2c00553
ZN | BPEI | 1.81:1.52:1 | 600 | 65 | 14.86667 | 0 | 0 | 0 | 0 | 0 | 967.7419 | 1.5 | 6.2 | 0 | 10 | - | 180 | 30 | 2.23 | 0.15 | 0.38 | 43.3 | 90 | - | 3.153153 | 5 | - | https://doi.org/10.1021/jacsau.2c00553
ZN | BPEI | 1.81:1.52:1 | 600 | 65 | 14.87 | 0 | 0 | 0 | 0 | 0 | 967.7419 | 1.5 | 6.2 | 0 | 0.04 | - | 180 | 30 | 1.95 | 0.1311365 | 36.5 | 83.2 | 90 | - | 3.587444 | 5 | - | https://doi.org/10.1021/jacsau.2c00553
ZN | BPEI | 1.81:1.52:1 | 600 | 65 | 14.87 | 0 | 0 | 0 | 0 | 0 | 967.7419 | 1.5 | 6.2 | 10 | 0.04 | - | 180 | 30 | 2.81 | 0.1889711 | 49.8 | 110 | - | - | - | - | - | https://doi.org/10.1021/jacsau.2c00553
ZN | BPEI | 1.81:1.52:1 | 600 | 65 | 14.87 | 0 | 0 | 0 | 0 | 0 | 967.7419 | 1.5 | 6.2 | 25 | 0.04 | - | 180 | 30 | 3.33 | 0.2239408 | 55.2 | 125.6 | - | - | - | - | - | https://doi.org/10.1021/jacsau.2c00553
ZN | BPEI | 1.81:1.52:1 | 600 | 65 | 14.87 | 0 | 0 | 0 | 0 | 0 | 967.7419 | 1.5 | 6.2 | 37.5 | 0.04 | - | 180 | 30 | 3.11 | 0.2091459 | 56.5 | 126.1 | - | - | - | - | - | https://doi.org/10.1021/jacsau.2c00553
ZN | BPEI | 1.81:1.52:1 | 600 | 70 | 16.07692 | 0 | 0 | 0 | 0 | 0 | 967.7419 | 1.5 | 6.2 | 0 | 10 | - | 180 | 30 | 2.09 | 0.13 | - | - | - | - | - | - | - | https://doi.org/10.1021/jacsau.2c00553
SBA-15 | BPEI | 1.81:1.52:1 | 600 | 10 | 2.384615 | 0 | 0 | 0 | 0 | 0 | 587.8788 | 0.97 | 6.6 | 0 | 10 | - | 180 | 30 | 0.31 | 0.13 | - | - | - | - | - | - | - | https://doi.org/10.1021/jacsau.2c00553
SBA-15 | BPEI | 1.81:1.52:1 | 600 | 30 | 7 | 0 | 0 | 0 | 0 | 0 | 587.8788 | 0.97 | 6.6 | 0 | 10 | - | 180 | 30 | 0.49 | 0.07 | - | - | - | - | - | - | - | https://doi.org/10.1021/jacsau.2c00553
SBA-15 | BPEI | 1.81:1.52:1 | 600 | 40 | 9 | 0 | 0 | 0 | 0 | 0 | 587.8788 | 0.97 | 6.6 | 0 | 10 | - | 180 | 30 | 1.08 | 0.12 | - | - | - | - | - | - | - | https://doi.org/10.1021/jacsau.2c00553
SBA-15 | BPEI | 1.81:1.52:1 | 600 | 50 | 10.83333 | 0 | 0 | 0 | 0 | 0 | 587.8788 | 0.97 | 6.6 | 0 | 10 | - | 180 | 30 | 1.3 | 0.12 | - | - | - | - | - | - | - | https://doi.org/10.1021/jacsau.2c00553
SBA-15 | BPEI | 1.81:1.52:1 | 600 | 60 | 13.84615 | 0 | 0 | 0 | 0 | 0 | 587.8788 | 0.97 | 6.6 | 0 | 10 | - | 180 | 30 | 1.8 | 0.13 | 3.72 | 56.5 | - | - | - | - | - | https://doi.org/10.1021/jacsau.2c00553
MCM-41 | BPEI | 1.81:1.52:1 | 600 | 10 | 2.181818 | 0 | 0 | 0 | 0 | 0 | 1241.379 | 0.9 | 2.9 | 0 | 10 | - | 180 | 30 | 0.24 | 0.11 | - | - | - | - | - | - | - | https://doi.org/10.1021/jacsau.2c00553
MCM-41 | BPEI | 1.81:1.52:1 | 600 | 12 | 2.636364 | 0 | 0 | 0 | 0 | 0 | 1241.379 | 0.9 | 2.9 | 0 | 10 | - | 180 | 30 | 0.29 | 0.11 | - | - | - | - | - | - | - | https://doi.org/10.1021/jacsau.2c00553
MCM-41 | BPEI | 1.81:1.52:1 | 600 | 15 | 3.333333 | 0 | 0 | 0 | 0 | 0 | 1241.379 | 0.9 | 2.9 | 0 | 10 | - | 180 | 30 | 0.4 | 0.12 | - | - | - | - | - | - | - | https://doi.org/10.1021/jacsau.2c00553
MCM-41 | BPEI | 1.81:1.52:1 | 600 | 18 | 4.090909 | 0 | 0 | 0 | 0 | 0 | 1241.379 | 0.9 | 2.9 | 0 | 10 | - | 180 | 30 | 0.45 | 0.11 | - | - | - | - | - | - | - | https://doi.org/10.1021/jacsau.2c00553
MCM-41 | BPEI | 1.81:1.52:1 | 600 | 20 | 4.5 | 0 | 0 | 0 | 0 | 0 | 1241.379 | 0.9 | 2.9 | 0 | 10 | - | 180 | 30 | 0.54 | 0.12 | 2.05 | 38.9 | - | - | - | - | - | https://doi.org/10.1021/jacsau.2c00553
MCM-41 | BPEI | 1.81:1.52:1 | 600 | 30 | 10 | 0 | 0 | 0 | 0 | 0 | 1241.379 | 0.9 | 2.9 | 0 | 10 | - | 180 | 30 | 0.1 | 0.01 | - | - | - | - | - | - | - | https://doi.org/10.1021/jacsau.2c00553
MCM-41 | BPEI | 1.81:1.52:1 | 600 | 40 | 9.16 | 0 | 0 | 0 | 0 | 0 | 1241.379 | 0.9 | 2.9 | 0 | 10 | - | 180 | 30 | 0.03 | 0 | - | - | - | - | - | - | - | https://doi.org/10.1021/jacsau.2c00553
MCM-41 | BPEI | 1.81:1.52:1 | 600 | 20 | 4.388889 | 0 | 0 | 0 | 0 | 0 | 1537.931 | 2.23 | 5.8 | 0 | 10 | - | 180 | 30 | 0.79 | 0.18 | - | - | - | - | - | - | - | https://doi.org/10.1021/jacsau.2c00553
MCM-41 | BPEI | 1.81:1.52:1 | 600 | 40 | 9.157895 | 0 | 0 | 0 | 0 | 0 | 1537.931 | 2.23 | 5.8 | 0 | 10 | - | 180 | 30 | 1.74 | 0.19 | 1.28 | 44.3 | - | - | - | - | - | https://doi.org/10.1021/jacsau.2c00553
MCM-41 | BPEI | 1.81:1.52:1 | 600 | 50 | 11.46154 | 0 | 0 | 0 | 0 | 0 | 1537.931 | 2.23 | 5.8 | 0 | 10 | - | 180 | 30 | 1.49 | 0.13 | - | - | - | - | - | - | - | https://doi.org/10.1021/jacsau.2c00553
MCM-41 | BPEI | 1.81:1.52:1 | 600 | 60 | 13.81818 | 0 | 0 | 0 | 0 | 0 | 1537.931 | 2.23 | 5.8 | 0 | 10 | - | 180 | 30 | 1.52 | 0.11 | - | - | - | - | - | - | - | https://doi.org/10.1021/jacsau.2c00553
MPS | BPEI | 1.81:1.52:1 | 600 | 29.58 | 7.75 | 0 | 0 | 0 | 0 | 0 | 330 | 1.369 | 16.59394 | 0 | 100 | 60 | 60 | 30 | 2.004918 | 0.2600522 | - | - | - | - | - | - | - | https://doi.org/10.1021/acsami.1c17132
MPS | BPEI | 1.81:1.52:1 | 600 | 29.58 | 7.75 | 0 | 0 | 0 | 0 | 0 | 330 | 1.369 | 16.59394 | 0 | 100 | 60 | 60 | 60 | 2.286986 | 0.2960836 | - | - | - | - | - | - | - | https://doi.org/10.1021/acsami.1c17132
MPS | BPEI | 1.81:1.52:1 | 600 | 29.58 | 7.75 | 0 | 0 | 0 | 0 | 0 | 330 | 1.369 | 16.59394 | 0 | 100 | 60 | 60 | 90 | 2.249549 | 0.2921671 | - | - | - | - | - | - | - | https://doi.org/10.1021/acsami.1c17132
MPS | BPEI | 1.81:1.52:1 | 600 | 29.58 | 7.75 | 0 | 0 | 0 | 0 | 0 | 330 | 1.369 | 16.59394 | 0 | 100 | 60 | 60 | 120 | 1.531591 | 0.2005222 | - | - | - | - | - | - | - | https://doi.org/10.1021/acsami.1c17132
MPS | BPEI | 1.81:1.52:1 | 600 | 47.01 | 12.30714 | 0 | 0 | 0 | 0 | 0 | 330 | 1.369 | 16.59394 | 0 | 100 | 60 | 60 | 30 | 2.270779 | 0.1856397 | - | - | 90 | - | 0.5405405 | 30 | - | https://doi.org/10.1021/acsami.1c17132
MPS | BPEI | 1.81:1.52:1 | 600 | 47.01 | 12.30714 | 0 | 0 | 0 | 0 | 0 | 330 | 1.369 | 16.59394 | 0 | 100 | 60 | 60 | 30 | 2.270779 | 0.1856397 | - | - | 150 | - | 78.69 | 30 | - | https://doi.org/10.1021/acsami.1c17132
MPS | BPEI | 1.81:1.52:1 | 600 | 47.01 | 12.30714 | 0 | 0 | 0 | 0 | 0 | 330 | 1.369 | 16.59394 | 0 | 100 | 60 | 60 | 60 | 2.795459 | 0.2287206 | - | - | - | - | - | - | - | https://doi.org/10.1021/acsami.1c17132
MPS | BPEI | 1.81:1.52:1 | 600 | 47.01 | 12.30714 | 0 | 0 | 0 | 0 | 0 | 330 | 1.369 | 16.59394 | 0 | 100 | 60 | 60 | 90 | 3.69292 | 0.3013055 | - | - | - | - | - | - | - | https://doi.org/10.1021/acsami.1c17132
MPS | BPEI | 1.81:1.52:1 | 600 | 47.01 | 12.30714 | 0 | 0 | 0 | 0 | 0 | 330 | 1.369 | 16.59394 | 0 | 100 | 60 | 60 | 120 | 2.77968 | 0.2263708 | - | - | - | - | - | - | - | https://doi.org/10.1021/acsami.1c17132
Mesoporous γ-Al2O3 | BPEI | 1.81:1.52:1 | 600 | 30.29 | 8.021429 | 0 | 0 | 0 | 0 | 0 | 255.02 | 0.86 | 11.71 | 0 | 100 | 60 | 60 | 30 | 1.399442 | 0.1768535 | - | - | - | - | - | - | - | https://doi.org/10.1021/acsami.1c17132
Mesoporous γ-Al2O3 | BPEI | 1.81:1.52:1 | 600 | 30.29 | 8.021429 | 0 | 0 | 0 | 0 | 0 | 255.02 | 0.86 | 11.71 | 0 | 100 | 60 | 60 | 60 | 1.630246 | 0.206782 | - | - | - | - | - | - | - | https://doi.org/10.1021/acsami.1c17132
Mesoporous γ-Al2O3 | BPEI | 1.81:1.52:1 | 600 | 30.29 | 8.021429 | 0 | 0 | 0 | 0 | 0 | 255.02 | 0.86 | 11.71 | 0 | 100 | 60 | 60 | 90 | 1.895303 | 0.2649572 | - | - | - | - | - | - | - | https://doi.org/10.1021/acsami.1c17132
Mesoporous γ-Al2O3 | BPEI | 1.81:1.52:1 | 600 | 30.29 | 8.021429 | 0 | 0 | 0 | 0 | 0 | 255.02 | 0.86 | 11.71 | 0 | 100 | 60 | 60 | 120 | 1.506023 | 0.1940025 | - | - | - | - | - | - | - | https://doi.org/10.1021/acsami.1c17132
Mesoporous γ-Al2O3 | BPEI | 1.81:1.52:1 | 600 | 46.66 | 12.3 | 0 | 0 | 0 | 0 | 0 | 255.02 | 0.86 | 11.71 | 0 | 100 | 60 | 60 | 30 | 1.605326 | 0.1312031 | - | - | 90 | - | 1.06 | 30 | - | https://doi.org/10.1021/acsami.1c17132
Mesoporous γ-Al2O3 | BPEI | 1.81:1.52:1 | 600 | 46.66 | 12.3 | 0 | 0 | 0 | 0 | 0 | 255.02 | 0.86 | 11.71 | 0 | 100 | 60 | 60 | 30 | 1.605326 | 0.1312031 | - | - | 150 | - | 24.64 | 30 | - | https://doi.org/10.1021/acsami.1c17132
Mesoporous γ-Al2O3 | BPEI | 1.81:1.52:1 | 600 | 46.66 | 12.3 | 0 | 0 | 0 | 0 | 0 | 255.02 | 0.86 | 11.71 | 0 | 100 | 60 | 60 | 60 | 2.085929 | 0.156088 | - | - | - | - | - | - | - | https://doi.org/10.1021/acsami.1c17132
Mesoporous γ-Al2O3 | BPEI | 1.81:1.52:1 | 600 | 46.66 | 12.3 | 0 | 0 | 0 | 0 | 0 | 255.02 | 0.86 | 11.71 | 0 | 100 | 60 | 60 | 90 | 2.907126 | 0.2404928 | - | - | - | - | - | - | - | https://doi.org/10.1021/acsami.1c17132
Mesoporous γ-Al2O3 | BPEI | 1.81:1.52:1 | 600 | 46.66 | 12.3 | 0 | 0 | 0 | 0 | 0 | 255.02 | 0.86 | 11.71 | 0 | 100 | 60 | 60 | 120 | 2.735521 | 0.2257809 | - | - | - | - | - | - | - | https://doi.org/10.1021/acsami.1c17132
AC | BPEI | 1.81:1.52:1 | 600 | 29.13 | 7.64 | 0 | 0 | 0 | 0 | 0 | 1224.86 | 1.09 | 6.46 | 0 | 100 | 60 | 60 | 30 | 1.846916 | 0.2441321 | - | - | - | - | - | - | - | https://doi.org/10.1021/acsami.1c17132
AC | BPEI | 1.81:1.52:1 | 600 | 29.13 | 7.64 | 0 | 0 | 0 | 0 | 0 | 1224.86 | 1.09 | 6.46 | 0 | 100 | 60 | 60 | 60 | 1.496143 | 0.24634 | - | - | - | - | - | - | - | https://doi.org/10.1021/acsami.1c17132
AC | BPEI | 1.81:1.52:1 | 600 | 29.13 | 7.64 | 0 | 0 | 0 | 0 | 0 | 1224.86 | 1.09 | 6.46 | 0 | 100 | 60 | 60 | 90 | 1.843024 | 0.1996304 | - | - | - | - | - | - | - | https://doi.org/10.1021/acsami.1c17132
AC | BPEI | 1.81:1.52:1 | 600 | 29.13 | 7.64 | 0 | 0 | 0 | 0 | 0 | 1224.86 | 1.09 | 6.46 | 0 | 100 | 60 | 60 | 120 | 0.5561368 | 0.07801632 | - | - | - | - | - | - | - | https://doi.org/10.1021/acsami.1c17132
AC | BPEI | 1.81:1.52:1 | 600 | 46.59 | 12.2 | 0 | 0 | 0 | 0 | 0 | 1224.86 | 1.09 | 6.46 | 0 | 100 | 60 | 60 | 30 | 1.921648 | 0.159036 | - | - | 90 | - | 15.63 | 30 | - | https://doi.org/10.1021/acsami.1c17132
AC | BPEI | 1.81:1.52:1 | 600 | 46.59 | 12.2 | 0 | 0 | 0 | 0 | 0 | 1224.86 | 1.09 | 6.46 | 0 | 100 | 60 | 60 | 30 | 1.921648 | 0.159036 | - | - | 150 | - | 66.04 | 30 | - | https://doi.org/10.1021/acsami.1c17132
AC | BPEI | 1.81:1.52:1 | 600 | 46.59 | 12.2 | 0 | 0 | 0 | 0 | 0 | 1224.86 | 1.09 | 6.46 | 0 | 100 | 60 | 60 | 60 | 2.749177 | 0.227487 | - | - | - | - | - | - | - | https://doi.org/10.1021/acsami.1c17132
AC | BPEI | 1.81:1.52:1 | 600 | 46.59 | 12.2 | 0 | 0 | 0 | 0 | 0 | 1224.86 | 1.09 | 6.46 | 0 | 100 | 60 | 60 | 90 | 3.082477 | 0.2549167 | - | - | - | - | - | - | - | https://doi.org/10.1021/acsami.1c17132
AC | BPEI | 1.81:1.52:1 | 600 | 46.59 | 12.2 | 0 | 0 | 0 | 0 | 0 | 1224.86 | 1.09 | 6.46 | 0 | 100 | 60 | 60 | 120 | 1.834364 | 0.1534312 | - | - | - | - | - | - | - | https://doi.org/10.1021/acsami.1c17132
NPREHP20 | BPEI | 1.81:1.52:1 | 600 | 30.98 | 8.15 | 0 | 0 | 0 | 0 | 0 | 463.59 | 1.46 | 14.86 | 0 | 100 | 60 | 60 | 30 | 2.92114 | 0.3637716 | - | - | - | - | - | - | - | https://doi.org/10.1021/acsami.1c17132
NPREHP20 | BPEI | 1.81:1.52:1 | 600 | 30.98 | 8.15 | 0 | 0 | 0 | 0 | 0 | 463.59 | 1.46 | 14.86 | 0 | 100 | 60 | 60 | 60 | 2.665283 | 0.330439 | - | - | - | - | - | - | - | https://doi.org/10.1021/acsami.1c17132
NPREHP20 | BPEI | 1.81:1.52:1 | 600 | 30.98 | 8.15 | 0 | 0 | 0 | 0 | 0 | 463.59 | 1.46 | 14.86 | 0 | 100 | 60 | 60 | 90 | 2.320737 | 0.2887952 | - | - | - | - | - | - | - | https://doi.org/10.1021/acsami.1c17132
NPREHP20 | BPEI | 1.81:1.52:1 | 600 | 30.98 | 8.15 | 0 | 0 | 0 | 0 | 0 | 463.59 | 1.46 | 14.86 | 0 | 100 | 60 | 60 | 120 | 1.421109 | 0.1775251 | - | - | - | - | - | - | - | https://doi.org/10.1021/acsami.1c17132
NPREHP20 | BPEI | 1.81:1.52:1 | 600 | 47.79 | 12.54286 | 0 | 0 | 0 | 0 | 0 | 463.59 | 1.46 | 14.86 | 0 | 100 | 60 | 60 | 30 | 4.173975 | 0.3345454 | - | - | 90 | - | 1.08 | 30 | - | https://doi.org/10.1021/acsami.1c17132
NPREHP20 | BPEI | 1.81:1.52:1 | 600 | 47.79 | 12.54286 | 0 | 0 | 0 | 0 | 0 | 463.59 | 1.46 | 14.86 | 0 | 100 | 60 | 60 | 30 | 4.173975 | 0.3345454 | - | - | 150 | - | 8.08 | 30 | - | https://doi.org/10.1021/acsami.1c17132
NPREHP20 | BPEI | 1.81:1.52:1 | 600 | 47.79 | 12.54286 | 0 | 0 | 0 | 0 | 0 | 463.59 | 1.46 | 14.86 | 0 | 100 | 60 | 60 | 60 | 4.10108 | 0.3307264 | - | - | - | - | - | - | - | https://doi.org/10.1021/acsami.1c17132
NPREHP20 | BPEI | 1.81:1.52:1 | 600 | 47.79 | 12.54286 | 0 | 0 | 0 | 0 | 0 | 463.59 | 1.46 | 14.86 | 0 | 100 | 60 | 60 | 90 | 3.797918 | 0.3059898 | - | - | - | - | - | - | - | https://doi.org/10.1021/acsami.1c17132
NPREHP20 | BPEI | 1.81:1.52:1 | 600 | 47.79 | 12.54286 | 0 | 0 | 0 | 0 | 0 | 463.59 | 1.46 | 14.86 | 0 | 100 | 60 | 60 | 120 | 2.490814 | 0.2013055 | - | - | - | - | - | - | - | https://doi.org/10.1021/acsami.1c17132
NPREXAD4 | BPEI | 1.81:1.52:1 | 600 | 29.11 | 20.79286 | 0 | 0 | 0 | 0 | 0 | 907.55 | 1.34 | 6.54 | 0 | 100 | 60 | 60 | 30 | 2.691946 | 0.3586819 | - | - | - | - | - | - | - | https://doi.org/10.1021/acsami.1c17132
NPREXAD4 | BPEI | 1.81:1.52:1 | 600 | 29.11 | 20.79286 | 0 | 0 | 0 | 0 | 0 | 907.55 | 1.34 | 6.54 | 0 | 100 | 60 | 60 | 60 | 2.419389 | 0.32218 | - | - | - | - | - | - | - | https://doi.org/10.1021/acsami.1c17132
NPREXAD4 | BPEI | 1.81:1.52:1 | 600 | 29.11 | 20.79286 | 0 | 0 | 0 | 0 | 0 | 907.55 | 1.34 | 6.54 | 0 | 100 | 60 | 60 | 90 | 2.129572 | 0.2831432 | - | - | - | - | - | - | - | https://doi.org/10.1021/acsami.1c17132
NPREXAD4 | BPEI | 1.81:1.52:1 | 600 | 29.11 | 20.79286 | 0 | 0 | 0 | 0 | 0 | 907.55 | 1.34 | 6.54 | 0 | 100 | 60 | 60 | 120 | 1.327245 | 0.1797212 | - | - | - | - | - | - | - | https://doi.org/10.1021/acsami.1c17132
NPREXAD4 | BPEI | 1.81:1.52:1 | 600 | 47.345 | 33.81429 | 0 | 0 | 0 | 0 | 0 | 907.55 | 1.34 | 6.54 | 0 | 100 | 60 | 60 | 30 | 3.273124 | 0.2664132 | - | - | 90 | - | 2.41 | 30 | - | https://doi.org/10.1021/acsami.1c17132
NPREXAD4 | BPEI | 1.81:1.52:1 | 600 | 47.345 | 33.81429 | 0 | 0 | 0 | 0 | 0 | 907.55 | 1.34 | 6.54 | 0 | 100 | 60 | 60 | 30 | 3.273124 | 0.2664132 | - | - | 150 | - | 12.09 | 30 | - | https://doi.org/10.1021/acsami.1c17132
NPREXAD4 | BPEI | 1.81:1.52:1 | 600 | 47.345 | 33.81429 | 0 | 0 | 0 | 0 | 0 | 907.55 | 1.34 | 6.54 | 0 | 100 | 60 | 60 | 60 | 2.966025 | 0.242839 | - | - | - | - | - | - | - | https://doi.org/10.1021/acsami.1c17132
NPREXAD4 | BPEI | 1.81:1.52:1 | 600 | 47.345 | 33.81429 | 0 | 0 | 0 | 0 | 0 | 907.55 | 1.34 | 6.54 | 0 | 100 | 60 | 60 | 90 | 2.503424 | 0.2045627 | - | - | - | - | - | - | - | https://doi.org/10.1021/acsami.1c17132
NPREXAD4 | BPEI | 1.81:1.52:1 | 600 | 47.345 | 33.81429 | 0 | 0 | 0 | 0 | 0 | 907.55 | 1.34 | 6.54 | 0 | 100 | 60 | 60 | 120 | 1.453518 | 0.121673 | - | - | - | - | - | - | - | https://doi.org/10.1021/acsami.1c17132
MPS | BPEI | 1.88:1.25:1 | 350 | 48.6 | 11.7 | 0 | 0 | 0 | 0 | 0 | 330 | 1.369 | 8.04 | 0 | 100 | 60 | 60 | 30 | 2.659475 | 0.2273056 | 0.8628205 | - | - | - | - | - | - | https://doi.org/10.1016/j.jcou.2018.07.007
MPS | BPEI | 1.88:1.25:1 | 350 | 48.6 | 11.7 | 0 | 0 | 0 | 0 | 0 | 330 | 1.369 | 8.04 | 0 | 100 | 60 | 60 | 45 | 2.703022 | 0.2310275 | 0.8299145 | - | - | - | - | - | - | https://doi.org/10.1016/j.jcou.2018.07.007
MPS | BPEI | 1.88:1.25:1 | 350 | 48.6 | 11.7 | 0 | 0 | 0 | 0 | 0 | 330 | 1.369 | 8.04 | 0 | 100 | 60 | 60 | 60 | 2.709243 | 0.2315592 | 0.7888889 | - | - | - | - | - | - | https://doi.org/10.1016/j.jcou.2018.07.007
MPS | BPEI | 1.88:1.25:1 | 350 | 48.6 | 11.7 | 0 | 0 | 0 | 0 | 0 | 330 | 1.369 | 8.04 | 0 | 100 | 60 | 60 | 75 | 3.185149 | 0.272235 | 0.7940171 | - | - | - | - | - | - | https://doi.org/10.1016/j.jcou.2018.07.007
MPS | BPEI | 1.88:1.25:1 | 350 | 48.6 | 11.7 | 0 | 0 | 0 | 0 | 0 | 330 | 1.369 | 8.04 | 0 | 100 | 60 | 60 | 90 | 3.785475 | 0.3235449 | 0.8649573 | 2.11 | 130 | - | 60.87599 | 10 | - | https://doi.org/10.1016/j.jcou.2018.07.007
MPS | BPEI | 1.88:1.25:1 | 350 | 48.6 | 11.7 | 0 | 0 | 0 | 0 | 0 | 330 | 1.369 | 8.04 | 0 | 100 | 60 | 60 | 90 | 3.785475 | 0.3235449 | 0.8649573 | 2.11 | 150 | - | 80.59244 | 10 | - | https://doi.org/10.1016/j.jcou.2018.07.007
MPS | BPEI | 1.88:1.25:1 | 350 | 48.6 | 11.7 | 0 | 0 | 0 | 0 | 0 | 330 | 1.369 | 8.04 | 0 | 100 | 60 | 60 | 105 | 3.794807 | 0.3243425 | 0.9324786 | - | - | - | - | - | - | https://doi.org/10.1016/j.jcou.2018.07.007
MPS | BPEI | 1.88:1.25:1 | 350 | 48.6 | 11.7 | 0 | 0 | 0 | 0 | 0 | 330 | 1.369 | 8.04 | 0 | 100 | 60 | 60 | 120 | 2.986077 | 0.2552203 | 0.9252137 | - | - | - | - | - | - | https://doi.org/10.1016/j.jcou.2018.07.007
MPS | BPEI | 1.83:1.27:1 | 600 | 48.2 | 11.9 | 0 | 0 | 0 | 0 | 0 | 330 | 1.369 | 8.04 | 0 | 100 | 60 | 60 | 30 | 2.578602 | 0.2166893 | 3.23 | - | - | - | - | - | - | https://doi.org/10.1016/j.jcou.2018.07.007
MPS | BPEI | 1.83:1.27:1 | 600 | 48.2 | 11.9 | 0 | 0 | 0 | 0 | 0 | 330 | 1.369 | 8.04 | 0 | 100 | 60 | 60 | 45 | 2.43863 | 0.2049269 | 0.8538462 | - | - | - | - | - | - | https://doi.org/10.1016/j.jcou.2018.07.007
MPS | BPEI | 1.83:1.27:1 | 600 | 48.2 | 11.9 | 0 | 0 | 0 | 0 | 0 | 330 | 1.369 | 8.04 | 0 | 100 | 60 | 60 | 60 | 2.69058 | 0.2260992 | 0.7880342 | - | - | - | - | - | - | https://doi.org/10.1016/j.jcou.2018.07.007
MPS | BPEI | 1.83:1.27:1 | 600 | 48.2 | 11.9 | 0 | 0 | 0 | 0 | 0 | 330 | 1.369 | 8.04 | 0 | 100 | 60 | 60 | 75 | 3.098055 | 0.2603408 | 0.8081197 | - | - | - | - | - | - | https://doi.org/10.1016/j.jcou.2018.07.007
MPS | BPEI | 1.83:1.27:1 | 600 | 48.2 | 11.9 | 0 | 0 | 0 | 0 | 0 | 330 | 1.369 | 8.04 | 0 | 100 | 60 | 60 | 90 | 3.78 | 0.3181072 | 0.8752137 | 2.28 | 130 | - | 59.99265 | 10 | - | https://doi.org/10.1016/j.jcou.2018.07.007
MPS | BPEI | 1.83:1.27:1 | 600 | 48.2 | 11.9 | 0 | 0 | 0 | 0 | 0 | 330 | 1.369 | 8.04 | 0 | 100 | 60 | 60 | 90 | 3.78 | 0.3181072 | 0.8752137 | 2.28 | 150 | - | 77.13675 | 10 | - | https://doi.org/10.1016/j.jcou.2018.07.007
MPS | BPEI | 1.83:1.27:1 | 600 | 48.2 | 11.9 | 0 | 0 | 0 | 0 | 0 | 330 | 1.369 | 8.04 | 0 | 100 | 60 | 60 | 105 | 3.900564 | 0.3277785 | 0.9448718 | - | - | - | - | - | - | https://doi.org/10.1016/j.jcou.2018.07.007
MPS | BPEI | 1.83:1.27:1 | 600 | 48.2 | 11.9 | 0 | 0 | 0 | 0 | 0 | 330 | 1.369 | 8.04 | 0 | 100 | 60 | 60 | 120 | 3.048287 | 0.2561586 | 0.9555556 | - | - | - | - | - | - | https://doi.org/10.1016/j.jcou.2018.07.007
MPS | BPEI | 1.43:1.08:1 | 537 | 10 | 2.34 | 0 | 0 | 0 | 0 | 0 | 330 | 1.369 | 8.04 | 0 | 100 | 60 | 60 | 30 | 0.6638473 | 0.2813344 | 0.8006194 | - | - | - | - | - | - | https://doi.org/10.1016/j.jcou.2018.07.007
MPS | BPEI | 1.43:1.08:1 | 537 | 10 | 2.34 | 0 | 0 | 0 | 0 | 0 | 330 | 1.369 | 8.04 | 0 | 100 | 60 | 60 | 45 | 0.5296437 | 0.2266598 | 0.7797625 | - | - | - | - | - | - | https://doi.org/10.1016/j.jcou.2018.07.007
MPS | BPEI | 1.43:1.08:1 | 537 | 10 | 2.34 | 0 | 0 | 0 | 0 | 0 | 330 | 1.369 | 8.04 | 0 | 100 | 60 | 60 | 60 | 0.4308762 | 0.1822644 | 0.761477 | - | - | - | - | - | - | https://doi.org/10.1016/j.jcou.2018.07.007
MPS | BPEI | 1.43:1.08:1 | 537 | 10 | 2.34 | 0 | 0 | 0 | 0 | 0 | 330 | 1.369 | 8.04 | 0 | 100 | 60 | 60 | 75 | 0.3546507 | 0.1484415 | 0.7873337 | - | - | - | - | - | - | https://doi.org/10.1016/j.jcou.2018.07.007
MPS | BPEI | 1.43:1.08:1 | 537 | 10 | 2.34 | 0 | 0 | 0 | 0 | 0 | 330 | 1.369 | 8.04 | 0 | 100 | 60 | 60 | 90 | 0.2719761 | 0.112563 | 0.7926182 | 2.1 | 130 | - | 61.5248 | 10 | - | https://doi.org/10.1016/j.jcou.2018.07.007
MPS | BPEI | 1.43:1.08:1 | 537 | 10 | 2.34 | 0 | 0 | 0 | 0 | 0 | 330 | 1.369 | 8.04 | 0 | 100 | 60 | 60 | 90 | 0.2719761 | 0.112563 | 0.7926182 | 2.1 | 150 | - | 69.89699 | 10 | - | https://doi.org/10.1016/j.jcou.2018.07.007
MPS | BPEI | 1.43:1.08:1 | 537 | 10 | 2.34 | 0 | 0 | 0 | 0 | 0 | 330 | 1.369 | 8.04 | 0 | 100 | 60 | 60 | 105 | 0.1957431 | 0.0796213 | 0.8643324 | - | - | - | - | - | - | https://doi.org/10.1016/j.jcou.2018.07.007
MPS | BPEI | 1.43:1.08:1 | 537 | 10 | 2.34 | 0 | 0 | 0 | 0 | 0 | 330 | 1.369 | 8.04 | 0 | 100 | 60 | 60 | 120 | 0.122742 | 0.04726701 | 0.7710476 | - | - | - | - | - | - | https://doi.org/10.1016/j.jcou.2018.07.007
MPS | BPEI | 1.43:1.08:1 | 537 | 17.2 | 3.99 | 0 | 0 | 0 | 0 | 0 | 330 | 1.369 | 8.04 | 0 | 100 | 60 | 60 | 30 | 1.146967 | 0.2886765 | 0.7307625 | - | - | - | - | - | - | https://doi.org/10.1016/j.jcou.2018.07.007
MPS | BPEI | 1.43:1.08:1 | 537 | 17.2 | 3.99 | 0 | 0 | 0 | 0 | 0 | 330 | 1.369 | 8.04 | 0 | 100 | 60 | 60 | 45 | 1.18669 | 0.2983191 | 0.7150489 | - | - | - | - | - | - | https://doi.org/10.1016/j.jcou.2018.07.007
MPS | BPEI | 1.43:1.08:1 | 537 | 17.2 | 3.99 | 0 | 0 | 0 | 0 | 0 | 330 | 1.369 | 8.04 | 0 | 100 | 60 | 60 | 60 | 1.094361 | 0.2747754 | 0.7126195 | - | - | - | - | - | - | https://doi.org/10.1016/j.jcou.2018.07.007
MPS | BPEI | 1.43:1.08:1 | 537 | 17.2 | 3.99 | 0 | 0 | 0 | 0 | 0 | 330 | 1.369 | 8.04 | 0 | 100 | 60 | 60 | 75 | 1.095431 | 0.2747264 | 0.7161911 | - | - | - | - | - | - | https://doi.org/10.1016/j.jcou.2018.07.007
MPS | BPEI | 1.43:1.08:1 | 537 | 17.2 | 3.99 | 0 | 0 | 0 | 0 | 0 | 330 | 1.369 | 8.04 | 0 | 100 | 60 | 60 | 90 | 0.9161395 | 0.229156 | 0.7429045 | 1.1 | 130 | - | 68.78213 | 10 | - | https://doi.org/10.1016/j.jcou.2018.07.007
MPS | BPEI | 1.43:1.08:1 | 537 | 17.2 | 3.99 | 0 | 0 | 0 | 0 | 0 | 330 | 1.369 | 8.04 | 0 | 100 | 60 | 60 | 90 | 0.9161395 | 0.229156 | 0.7429045 | 1.1 | 150 | - | 89.34981 | 10 | - | https://doi.org/10.1016/j.jcou.2018.07.007
MPS | BPEI | 1.43:1.08:1 | 537 | 17.2 | 3.99 | 0 | 0 | 0 | 0 | 0 | 330 | 1.369 | 8.04 | 0 | 100 | 60 | 60 | 105 | 0.8334686 | 0.2073744 | 0.7730479 | - | - | - | - | - | - | https://doi.org/10.1016/j.jcou.2018.07.007
MPS | BPEI | 1.43:1.08:1 | 537 | 17.2 | 3.99 | 0 | 0 | 0 | 0 | 0 | 330 | 1.369 | 8.04 | 0 | 100 | 60 | 60 | 120 | 0.6284074 | 0.1559304 | 0.76419 | - | - | - | - | - | - | https://doi.org/10.1016/j.jcou.2018.07.007
MPS | BPEI | 1.43:1.08:1 | 537 | 29.9 | 7 | 0 | 0 | 0 | 0 | 0 | 330 | 1.369 | 8.04 | 0 | 100 | 60 | 60 | 30 | 1.997262 | 0.285446 | 0.7504772 | - | - | - | - | - | - | https://doi.org/10.1016/j.jcou.2018.07.007
MPS | BPEI | 1.43:1.08:1 | 537 | 29.9 | 7 | 0 | 0 | 0 | 0 | 0 | 330 | 1.369 | 8.04 | 0 | 100 | 60 | 60 | 45 | 2.143267 | 0.3053676 | 0.7484754 | - | - | - | - | - | - | https://doi.org/10.1016/j.jcou.2018.07.007
MPS | BPEI | 1.43:1.08:1 | 537 | 29.9 | 7 | 0 | 0 | 0 | 0 | 0 | 330 | 1.369 | 8.04 | 0 | 100 | 60 | 60 | 60 | 2.450317 | 0.3496651 | 0.773906 | - | - | - | - | - | - | https://doi.org/10.1016/j.jcou.2018.07.007
MPS | BPEI | 1.43:1.08:1 | 537 | 29.9 | 7 | 0 | 0 | 0 | 0 | 0 | 330 | 1.369 | 8.04 | 0 | 100 | 60 | 60 | 75 | 2.428838 | 0.3463859 | 0.7714762 | - | - | - | - | - | - | https://doi.org/10.1016/j.jcou.2018.07.007
MPS | BPEI | 1.43:1.08:1 | 537 | 29.9 | 7 | 0 | 0 | 0 | 0 | 0 | 330 | 1.369 | 8.04 | 0 | 100 | 60 | 60 | 90 | 2.33007 | 0.3031163 | 0.7853325 | 1.12 | 130 | - | 59.94281 | 10 | - | https://doi.org/10.1016/j.jcou.2018.07.007
MPS | BPEI | 1.43:1.08:1 | 537 | 29.9 | 7 | 0 | 0 | 0 | 0 | 0 | 330 | 1.369 | 8.04 | 0 | 100 | 60 | 60 | 90 | 2.33007 | 0.3031163 | 0.7853325 | 1.12 | 150 | - | 86.69505 | 10 | - | https://doi.org/10.1016/j.jcou.2018.07.007
MPS | BPEI | 1.43:1.08:1 | 537 | 29.9 | 7 | 0 | 0 | 0 | 0 | 0 | 330 | 1.369 | 8.04 | 0 | 100 | 60 | 60 | 105 | 2.125001 | 0.2364005 | 0.8304753 | - | - | - | - | - | - | https://doi.org/10.1016/j.jcou.2018.07.007
MPS | BPEI | 1.43:1.08:1 | 537 | 29.9 | 7 | 0 | 0 | 0 | 0 | 0 | 330 | 1.369 | 8.04 | 0 | 100 | 60 | 60 | 120 | 1.636517 | 0.262245 | 0.8559045 | - | - | - | - | - | - | https://doi.org/10.1016/j.jcou.2018.07.007
MPS | BPEI | 1.43:1.08:1 | 537 | 37.8 | 8.95 | 0 | 0 | 0 | 0 | 0 | 330 | 1.369 | 8.04 | 0 | 100 | 60 | 60 | 30 | 2.341887 | 0.2630768 | 0.8117618 | - | - | - | - | - | - | https://doi.org/10.1016/j.jcou.2018.07.007
MPS | BPEI | 1.43:1.08:1 | 537 | 37.8 | 8.95 | 0 | 0 | 0 | 0 | 0 | 330 | 1.369 | 8.04 | 0 | 100 | 60 | 60 | 45 | 2.352627 | 0.2953334 | 0.7501907 | - | - | - | - | - | - | https://doi.org/10.1016/j.jcou.2018.07.007
MPS | BPEI | 1.43:1.08:1 | 537 | 37.8 | 8.95 | 0 | 0 | 0 | 0 | 0 | 330 | 1.369 | 8.04 | 0 | 100 | 60 | 60 | 60 | 2.637123 | 0.3281772 | 0.7683346 | - | - | - | - | - | - | https://doi.org/10.1016/j.jcou.2018.07.007
MPS | BPEI | 1.43:1.08:1 | 537 | 37.8 | 8.95 | 0 | 0 | 0 | 0 | 0 | 330 | 1.369 | 8.04 | 0 | 100 | 60 | 60 | 75 | 2.944165 | 0.3407568 | 0.77962 | - | - | - | - | - | - | https://doi.org/10.1016/j.jcou.2018.07.007
MPS | BPEI | 1.43:1.08:1 | 537 | 37.8 | 8.95 | 0 | 0 | 0 | 0 | 0 | 330 | 1.369 | 8.04 | 0 | 100 | 60 | 60 | 90 | 3.041874 | 0.3227933 | 0.8479051 | 1.54 | 130 | - | 58.53233 | 10 | - | https://doi.org/10.1016/j.jcou.2018.07.007
MPS | BPEI | 1.43:1.08:1 | 537 | 37.8 | 8.95 | 0 | 0 | 0 | 0 | 0 | 330 | 1.369 | 8.04 | 0 | 100 | 60 | 60 | 90 | 3.041874 | 0.3227933 | 0.8479051 | 1.54 | 150 | - | 83.32189 | 10 | - | https://doi.org/10.1016/j.jcou.2018.07.007
MPS | BPEI | 1.43:1.08:1 | 537 | 37.8 | 8.95 | 0 | 0 | 0 | 0 | 0 | 330 | 1.369 | 8.04 | 0 | 100 | 60 | 60 | 105 | 2.885114 | 0.2399249 | 0.8986189 | - | - | - | - | - | - | https://doi.org/10.1016/j.jcou.2018.07.007
MPS | BPEI | 1.43:1.08:1 | 537 | 37.8 | 8.95 | 0 | 0 | 0 | 0 | 0 | 330 | 1.369 | 8.04 | 0 | 100 | 60 | 60 | 120 | 2.148628 | 0.1935223 | 0.8751896 | - | - | - | - | - | - | https://doi.org/10.1016/j.jcou.2018.07.007
MPS | BPEI | 1.43:1.08:1 | 537 | 45.3 | 10.7 | 0 | 0 | 0 | 0 | 0 | 330 | 1.369 | 8.04 | 0 | 100 | 60 | 60 | 30 | 2.064902 | 0.1902426 | 3.11 | - | - | - | - | - | - | https://doi.org/10.1016/j.jcou.2018.07.007
MPS | BPEI | 1.43:1.08:1 | 537 | 45.3 | 10.7 | 0 | 0 | 0 | 0 | 0 | 330 | 1.369 | 8.04 | 0 | 100 | 60 | 60 | 45 | 2.024105 | 0.2195625 | 0.7887625 | - | - | - | - | - | - | https://doi.org/10.1016/j.jcou.2018.07.007
MPS | BPEI | 1.43:1.08:1 | 537 | 45.3 | 10.7 | 0 | 0 | 0 | 0 | 0 | 330 | 1.369 | 8.04 | 0 | 100 | 60 | 60 | 60 | 2.337589 | 0.277076 | 0.7751913 | - | - | - | - | - | - | https://doi.org/10.1016/j.jcou.2018.07.007
MPS | BPEI | 1.43:1.08:1 | 537 | 45.3 | 10.7 | 0 | 0 | 0 | 0 | 0 | 330 | 1.369 | 8.04 | 0 | 100 | 60 | 60 | 75 | 2.950607 | 0.3331213 | 0.8237627 | - | - | - | - | - | - | https://doi.org/10.1016/j.jcou.2018.07.007
MPS | BPEI | 1.43:1.08:1 | 537 | 45.3 | 10.7 | 0 | 0 | 0 | 0 | 0 | 330 | 1.369 | 8.04 | 0 | 100 | 60 | 60 | 90 | 3.54 | 0.3328276 | 0.8573332 | 3.31 | 130 | - | 52.68017 | 10 | - | https://doi.org/10.1016/j.jcou.2018.07.007
MPS | BPEI | 1.43:1.08:1 | 537 | 45.3 | 10.7 | 0 | 0 | 0 | 0 | 0 | 330 | 1.369 | 8.04 | 0 | 100 | 60 | 60 | 90 | 3.54 | 0.3328276 | 0.8573332 | 3.31 | 150 | - | 72.10345 | 10 | - | https://doi.org/10.1016/j.jcou.2018.07.007
MPS | BPEI | 1.43:1.08:1 | 537 | 45.3 | 10.7 | 0 | 0 | 0 | 0 | 0 | 330 | 1.369 | 8.04 | 0 | 100 | 60 | 60 | 105 | 3.548606 | 0.33131 | 0.9633325 | - | - | - | - | - | - | https://doi.org/10.1016/j.jcou.2018.07.007
MPS | BPEI | 1.43:1.08:1 | 537 | 45.3 | 10.7 | 0 | 0 | 0 | 0 | 0 | 330 | 1.369 | 8.04 | 0 | 100 | 60 | 60 | 120 | 2.712264 | 0.2534342 | 0.9283328 | - | - | - | - | - | - | https://doi.org/10.1016/j.jcou.2018.07.007
MPS | BPEI | 1.43:1.08:1 | 537 | 49.8 | 11.8 | 0 | 0 | 0 | 0 | 0 | 330 | 1.369 | 8.04 | 0 | 100 | 60 | 60 | 30 | 1.923183 | 0.1632727 | 3.11 | - | - | - | - | - | - | https://doi.org/10.1016/j.jcou.2018.07.007
MPS | BPEI | 1.43:1.08:1 | 537 | 49.8 | 11.8 | 0 | 0 | 0 | 0 | 0 | 330 | 1.369 | 8.04 | 0 | 100 | 60 | 60 | 45 | 2.05 | 0.1735027 | 0.8513323 | - | - | - | - | - | - | https://doi.org/10.1016/j.jcou.2018.07.007
MPS | BPEI | 1.43:1.08:1 | 537 | 49.8 | 11.8 | 0 | 0 | 0 | 0 | 0 | 330 | 1.369 | 8.04 | 0 | 100 | 60 | 60 | 60 | 2.244186 | 0.1899004 | 0.7893341 | - | - | - | - | - | - | https://doi.org/10.1016/j.jcou.2018.07.007
MPS | BPEI | 1.43:1.08:1 | 537 | 49.8 | 11.8 | 0 | 0 | 0 | 0 | 0 | 330 | 1.369 | 8.04 | 0 | 100 | 60 | 60 | 75 | 2.805671 | 0.2383095 | 0.8139046 | - | - | - | - | - | - | https://doi.org/10.1016/j.jcou.2018.07.007
MPS | BPEI | 1.43:1.08:1 | 537 | 49.8 | 11.8 | 0 | 0 | 0 | 0 | 0 | 330 | 1.369 | 8.04 | 0 | 100 | 60 | 60 | 90 | 3.47 | 0.2949418 | 0.8740479 | 1.45 | 130 | - | 54.79693 | 10 | - | https://doi.org/10.1016/j.jcou.2018.07.007
MPS | BPEI | 1.43:1.08:1 | 537 | 49.8 | 11.8 | 0 | 0 | 0 | 0 | 0 | 330 | 1.369 | 8.04 | 0 | 100 | 60 | 60 | 90 | 3.47 | 0.2949418 | 0.8740479 | 1.45 | 150 | - | 65.86123 | 10 | - | https://doi.org/10.1016/j.jcou.2018.07.007
MPS | BPEI | 1.43:1.08:1 | 537 | 49.8 | 11.8 | 0 | 0 | 0 | 0 | 0 | 330 | 1.369 | 8.04 | 0 | 100 | 60 | 60 | 105 | 3.47 | 0.2937179 | 0.9470469 | - | - | - | - | - | - | https://doi.org/10.1016/j.jcou.2018.07.007
MPS | BPEI | 1.43:1.08:1 | 537 | 49.8 | 11.8 | 0 | 0 | 0 | 0 | 0 | 330 | 1.369 | 8.04 | 0 | 100 | 60 | 60 | 120 | 2.705826 | 0.2296459 | 0.9651903 | - | - | - | - | - | - | https://doi.org/10.1016/j.jcou.2018.07.007
MPS | BPEI | 1.43:1.08:1 | 537 | 54.3 | 12.9 | 0 | 0 | 0 | 0 | 0 | 330 | 1.369 | 8.04 | 0 | 100 | 60 | 60 | 30 | 1.746032 | 0.1356666 | 6.73 | - | - | - | - | - | - | https://doi.org/10.1016/j.jcou.2018.07.007
MPS | BPEI | 1.43:1.08:1 | 537 | 54.3 | 12.9 | 0 | 0 | 0 | 0 | 0 | 330 | 1.369 | 8.04 | 0 | 100 | 60 | 60 | 45 | 1.747113 | 0.1356176 | 1.61 | - | - | - | - | - | - | https://doi.org/10.1016/j.jcou.2018.07.007
MPS | BPEI | 1.43:1.08:1 | 537 | 54.3 | 12.9 | 0 | 0 | 0 | 0 | 0 | 330 | 1.369 | 8.04 | 0 | 100 | 60 | 60 | 60 | 2.083146 | 0.1619999 | 0.9851911 | - | - | - | - | - | - | https://doi.org/10.1016/j.jcou.2018.07.007
MPS | BPEI | 1.43:1.08:1 | 537 | 54.3 | 12.9 | 0 | 0 | 0 | 0 | 0 | 330 | 1.369 | 8.04 | 0 | 100 | 60 | 60 | 75 | 2.531907 | 0.1966058 | 0.8396203 | - | - | - | - | - | - | https://doi.org/10.1016/j.jcou.2018.07.007
MPS | BPEI | 1.43:1.08:1 | 537 | 54.3 | 12.9 | 0 | 0 | 0 | 0 | 0 | 330 | 1.369 | 8.04 | 0 | 100 | 60 | 60 | 90 | 3.154595 | 0.2453089 | 0.9284763 | 2.53 | 130 | - | 55.23366 | 10 | - | https://doi.org/10.1016/j.jcou.2018.07.007
MPS | BPEI | 1.43:1.08:1 | 537 | 54.3 | 12.9 | 0 | 0 | 0 | 0 | 0 | 330 | 1.369 | 8.04 | 0 | 100 | 60 | 60 | 90 | 3.154595 | 0.2453089 | 0.9284763 | 2.53 | 150 | - | 67.6 | 10 | - | https://doi.org/10.1016/j.jcou.2018.07.007
MPS | BPEI | 1.43:1.08:1 | 537 | 54.3 | 12.9 | 0 | 0 | 0 | 0 | 0 | 330 | 1.369 | 8.04 | 0 | 100 | 60 | 60 | 105 | 3.555043 | 0.2758029 | 1.051619 | - | - | - | - | - | - | https://doi.org/10.1016/j.jcou.2018.07.007
MPS | BPEI | 1.43:1.08:1 | 537 | 54.3 | 12.9 | 0 | 0 | 0 | 0 | 0 | 330 | 1.369 | 8.04 | 0 | 100 | 60 | 60 | 120 | 2.931282 | 0.2278839 | 1.07619 | - | - | - | - | - | - | https://doi.org/10.1016/j.jcou.2018.07.007
MPS | BPEI | 1.43:1.11:1 | 1020 | 49.4 | 11.7 | 0 | 0 | 0 | 0 | 0 | 330 | 1.369 | 8.04 | 0 | 100 | 60 | 60 | 30 | 1.794757 | 0.153398 | 3.38 | - | - | - | - | - | - | https://doi.org/10.1016/j.jcou.2018.07.007
MPS | BPEI | 1.43:1.11:1 | 1020 | 49.4 | 11.7 | 0 | 0 | 0 | 0 | 0 | 330 | 1.369 | 8.04 | 0 | 100 | 60 | 60 | 45 | 1.850746 | 0.1581834 | 0.8632479 | - | - | - | - | - | - | https://doi.org/10.1016/j.jcou.2018.07.007
MPS | BPEI | 1.43:1.11:1 | 1020 | 49.4 | 11.7 | 0 | 0 | 0 | 0 | 0 | 330 | 1.369 | 8.04 | 0 | 100 | 60 | 60 | 60 | 2.12758 | 0.1818445 | 0.7880342 | - | - | - | - | - | - | https://doi.org/10.1016/j.jcou.2018.07.007
MPS | BPEI | 1.43:1.11:1 | 1020 | 49.4 | 11.7 | 0 | 0 | 0 | 0 | 0 | 330 | 1.369 | 8.04 | 0 | 100 | 60 | 60 | 75 | 2.759011 | 0.2358129 | 0.808547 | - | - | - | - | - | - | https://doi.org/10.1016/j.jcou.2018.07.007
MPS | BPEI | 1.43:1.11:1 | 1020 | 49.4 | 11.7 | 0 | 0 | 0 | 0 | 0 | 330 | 1.369 | 8.04 | 0 | 100 | 60 | 60 | 90 | 3.452652 | 0.2950985 | 0.8786325 | 2.34 | 130 | - | 52.1156 | 10 | - | https://doi.org/10.1016/j.jcou.2018.07.007
MPS | BPEI | 1.43:1.11:1 | 1020 | 49.4 | 11.7 | 0 | 0 | 0 | 0 | 0 | 330 | 1.369 | 8.04 | 0 | 100 | 60 | 60 | 90 | 3.452652 | 0.2950985 | 0.8786325 | 2.34 | 150 | - | 66.7 | 10 | - | https://doi.org/10.1016/j.jcou.2018.07.007
MPS | BPEI | 1.43:1.11:1 | 1020 | 49.4 | 11.7 | 0 | 0 | 0 | 0 | 0 | 330 | 1.369 | 8.04 | 0 | 100 | 60 | 60 | 105 | 3.31268 | 0.283135 | 0.9645299 | - | - | - | - | - | - | https://doi.org/10.1016/j.jcou.2018.07.007
MPS | BPEI | 1.43:1.11:1 | 1020 | 49.4 | 11.7 | 0 | 0 | 0 | 0 | 0 | 330 | 1.369 | 8.04 | 0 | 100 | 60 | 60 | 120 | 2.603486 | 0.2225202 | 0.9470085 | - | - | - | - | - | - | https://doi.org/10.1016/j.jcou.2018.07.007
MPS | BPEI | 1.33:1:1 | 6854 | 50.6 | 11.9 | 0 | 0 | 0 | 0 | 0 | 330 | 1.369 | 8.04 | 0 | 100 | 60 | 60 | 30 | 1.371729 | 0.1152714 | 5.98 | - | - | - | - | - | - | https://doi.org/10.1016/j.jcou.2018.07.007
MPS | BPEI | 1.33:1:1 | 6854 | 50.6 | 11.9 | 0 | 0 | 0 | 0 | 0 | 330 | 1.369 | 8.04 | 0 | 100 | 60 | 60 | 45 | 1.446381 | 0.1215446 | 2.23 | - | - | - | - | - | - | https://doi.org/10.1016/j.jcou.2018.07.007
MPS | BPEI | 1.33:1:1 | 6854 | 50.6 | 11.9 | 0 | 0 | 0 | 0 | 0 | 330 | 1.369 | 8.04 | 0 | 100 | 60 | 60 | 60 | 1.928508 | 0.1620595 | 0.857265 | - | - | - | - | - | - | https://doi.org/10.1016/j.jcou.2018.07.007
MPS | BPEI | 1.33:1:1 | 6854 | 50.6 | 11.9 | 0 | 0 | 0 | 0 | 0 | 330 | 1.369 | 8.04 | 0 | 100 | 60 | 60 | 75 | 2.675028 | 0.2247922 | 0.8521368 | - | - | - | - | - | - | https://doi.org/10.1016/j.jcou.2018.07.007
MPS | BPEI | 1.33:1:1 | 6854 | 50.6 | 11.9 | 0 | 0 | 0 | 0 | 0 | 330 | 1.369 | 8.04 | 0 | 100 | 60 | 60 | 90 | 3.303348 | 0.2775923 | 0.925641 | 2.4 | 130 | - | 50.6 | 10 | - | https://doi.org/10.1016/j.jcou.2018.07.007
MPS | BPEI | 1.33:1:1 | 6854 | 50.6 | 11.9 | 0 | 0 | 0 | 0 | 0 | 330 | 1.369 | 8.04 | 0 | 100 | 60 | 60 | 90 | 3.303348 | 0.2775923 | 0.925641 | 2.4 | 150 | - | 47.5 | 10 | - | https://doi.org/10.1016/j.jcou.2018.07.007
MPS | BPEI | 1.33:1:1 | 6854 | 50.6 | 11.9 | 0 | 0 | 0 | 0 | 0 | 330 | 1.369 | 8.04 | 0 | 100 | 60 | 60 | 105 | 3.026514 | 0.2543289 | 1.002137 | - | - | - | - | - | - | https://doi.org/10.1016/j.jcou.2018.07.007
MPS | BPEI | 1.33:1:8 | 6854 | 50.6 | 11.9 | 0 | 0 | 0 | 0 | 0 | 330 | 1.369 | 8.04 | 0 | 100 | 60 | 60 | 120 | 2.18979 | 0.184016 | 0.9683761 | - | - | - | - | - | - | https://doi.org/10.1016/j.jcou.2018.07.007
MPS | BPEI | 1.62:1.57:1 | 10000 | 50.4 | 11.8 | 0 | 0 | 0 | 0 | 0 | 330 | 1.369 | 8.04 | 0 | 100 | 60 | 60 | 30 | 1.284635 | 0.1088674 | 6.75 | - | - | - | - | - | - | https://doi.org/10.1016/j.jcou.2018.07.007
MPS | BPEI | 1.62:1.57:1 | 10000 | 50.4 | 11.8 | 0 | 0 | 0 | 0 | 0 | 330 | 1.369 | 8.04 | 0 | 100 | 60 | 60 | 45 | 1.31574 | 0.1115034 | 3.01 | - | - | - | - | - | - | https://doi.org/10.1016/j.jcou.2018.07.007
MPS | BPEI | 1.62:1.57:1 | 10000 | 50.4 | 11.8 | 0 | 0 | 0 | 0 | 0 | 330 | 1.369 | 8.04 | 0 | 100 | 60 | 60 | 60 | 1.772983 | 0.1502528 | 1.1 | - | - | - | - | - | - | https://doi.org/10.1016/j.jcou.2018.07.007
MPS | BPEI | 1.62:1.57:1 | 10000 | 50.4 | 11.8 | 0 | 0 | 0 | 0 | 0 | 330 | 1.369 | 8.04 | 0 | 100 | 60 | 60 | 75 | 2.559939 | 0.216944 | 0.8589744 | - | - | - | - | - | - | https://doi.org/10.1016/j.jcou.2018.07.007
MPS | BPEI | 1.62:1.57:1 | 10000 | 50.4 | 11.8 | 0 | 0 | 0 | 0 | 0 | 330 | 1.369 | 8.04 | 0 | 100 | 60 | 60 | 90 | 3.216254 | 0.2725639 | 0.9179487 | 2.62 | 130 | - | 46.6 | 10 | - | https://doi.org/10.1016/j.jcou.2018.07.007
MPS | BPEI | 1.62:1.57:1 | 10000 | 50.4 | 11.8 | 0 | 0 | 0 | 0 | 0 | 330 | 1.369 | 8.04 | 0 | 100 | 60 | 60 | 90 | 3.216254 | 0.2725639 | 0.9179487 | 2.62 | 150 | - | 44 | 10 | - | https://doi.org/10.1016/j.jcou.2018.07.007
MPS | BPEI | 1.62:1.57:1 | 10000 | 50.4 | 11.8 | 0 | 0 | 0 | 0 | 0 | 330 | 1.369 | 8.04 | 0 | 100 | 60 | 60 | 105 | 3.110497 | 0.2636015 | 0.9713675 | - | - | - | - | - | - | https://doi.org/10.1016/j.jcou.2018.07.007
MPS | BPEI | 1.62:1.57:1 | 10000 | 50.4 | 11.8 | 0 | 0 | 0 | 0 | 0 | 330 | 1.369 | 8.04 | 0 | 100 | 60 | 60 | 120 | 2.348425 | 0.1990191 | 0.9555556 | - | - | - | - | - | - | https://doi.org/10.1016/j.jcou.2018.07.007
FS | TEPA | 1:1.5:0 | 189 | 68.418 | 18.1 | 0 | 0 | 0 | 0 | 0 | 198 | 2.75 | 55.55556 | 0 | 15 | 50 | 60 | 30 | 2.8 | 0.1546961 | 0.45 | 26.9 | 90 | - | 100 | 10 | 82.3 | http://dx.doi.org/10.1021/acs.iecr.7b04912
FS | EB-TEPA | 1.48:2.29:1 | 330 | 66.66 | 10.1 | 0 | 0 | 0 | 0 | 0.42 | 198 | 2.75 | 55.55556 | 0 | 15 | 50 | 60 | 30 | 2.4 | 0.2376238 | 0.45 | 19.3 | 90 | - | -7.506585 | 10 | 72.6 | http://dx.doi.org/10.1021/acs.iecr.7b04912
FS | EB-TEPA | 1:3.93:1.73 | 406 | 69.832 | 8.6 | 0 | 0 | 0 | 0 | 0.64 | 198 | 2.75 | 55.55556 | 0 | 15 | 50 | 60 | 30 | 2 | 0.2325581 | 0.45 | 11.1 | 90 | - | -5.340314 | 10 | 71.9 | http://dx.doi.org/10.1021/acs.iecr.7b04912
FS | EB-TEPA | 1:8.71:4.57 | 478 | 70.744 | 7.4 | 0 | 0 | 0 | 0 | 0.82 | 198 | 2.75 | 55.55556 | 0 | 15 | 50 | 60 | 30 | 1.54 | 0.2081081 | 0.45 | 3.6 | 90 | - | 0.4563233 | 10 | 68.6 | http://dx.doi.org/10.1021/acs.iecr.7b04912
CNS | PEHA | 1:2:0 | 232 | 75.30864 | 19.37251 | 0 | 0 | 0 | 0 | 0 | 1410 | 8.41 | 67.1 | 0 | 100 | 50 | 180 | 25 | 2.635359 | 0.136036 | 3.02 | 63.2 | - | - | - | - | - | https://doi.org/10.1021/acsami.8b12182
CNS | PEHA | 1:2:0 | 232 | 81 | 20.81366 | 0 | 0 | 0 | 0 | 0 | 1410 | 8.41 | 67.1 | 0 | 100 | 50 | 180 | 25 | 3.093923 | 0.1486486 | 3.53 | 65.7 | - | - | - | - | - | https://doi.org/10.1021/acsami.8b12182
CNS | PEHA | 1:2:0 | 232 | 83.13659 | 21.49803 | 0 | 0 | 0 | 0 | 0 | 1410 | 8.41 | 67.1 | 0 | 100 | 50 | 180 | 25 | 2.624309 | 0.1220721 | 3.18 | 76.9 | - | - | - | - | - | https://doi.org/10.1021/acsami.8b12182
CNS | PEHA | 1:2:0 | 232 | 85.9944 | 22.32265 | 0 | 0 | 0 | 0 | 0 | 1410 | 8.41 | 67.1 | 0 | 100 | 50 | 180 | 25 | 2.513812 | 0.1126126 | 4.25 | 84.4 | - | - | - | - | - | https://doi.org/10.1021/acsami.8b12182
CNS | PEHA | 1:2:0 | 232 | 76.25 | 19.45156 | 0 | 0 | 0 | 0 | 0 | 1410 | 8.41 | 67.1 | 0 | 100 | 50 | 180 | 50 | 3.110497 | 0.1599099 | 3.04 | 66 | - | - | - | - | - | https://doi.org/10.1021/acsami.8b12182
CNS | PEHA | 1:2:0 | 232 | 81 | 20.65165 | 0 | 0 | 0 | 0 | 0 | 1410 | 8.41 | 67.1 | 0 | 100 | 50 | 180 | 50 | 3.265193 | 0.1581081 | 3.04 | 58.5 | - | - | - | - | - | https://doi.org/10.1021/acsami.8b12182
CNS | PEHA | 1:2:0 | 232 | 83.13659 | 21.54075 | 0 | 0 | 0 | 0 | 0 | 1410 | 8.41 | 67.1 | 0 | 100 | 50 | 180 | 50 | 3.104972 | 0.1441441 | 3.04 | 58.5 | - | - | - | - | - | https://doi.org/10.1021/acsami.8b12182
CNS | PEHA | 1:2:0 | 232 | 85.9944 | 22.18619 | 0 | 0 | 0 | 0 | 0 | 1410 | 8.41 | 67.1 | 0 | 100 | 50 | 180 | 50 | 2.928177 | 0.131982 | 1.37 | 69.3 | - | - | - | - | - | https://doi.org/10.1021/acsami.8b12182
CNS | PEHA | 1:2:0 | 232 | 76.25 | 19.42541 | 0 | 0 | 0 | 0 | 0 | 1410 | 8.41 | 67.1 | 0 | 100 | 50 | 180 | 75 | 4.856354 | 0.25 | 2.05 | 48.2 | - | - | - | - | - | https://doi.org/10.1021/acsami.8b12182
CNS | PEHA | 1:2:0 | 232 | 81 | 20.72902 | 0 | 0 | 0 | 0 | 0 | 1410 | 8.41 | 67.1 | 0 | 100 | 50 | 180 | 75 | 5.453039 | 0.2630631 | 2.04 | 53.2 | 75 | 39.79383 | 25 | 10 | - | https://doi.org/10.1021/acsami.8b12182
CNS | PEHA | 1:2:0 | 232 | 81 | 20.72902 | 0 | 0 | 0 | 0 | 0 | 1410 | 8.41 | 67.1 | 0 | 15 | 50 | 180 | 75 | 4.22 | 0.2035794 | 1.72 | 20.8 | - | - | - | - | - | https://doi.org/10.1021/acsami.8b12182
CNS | PEHA | 1:2:0 | 232 | 81 | 20.72902 | 0 | 0 | 0 | 0 | 0 | 1410 | 8.41 | 67.1 | 10 | 100 | 50 | 180 | 75 | 5.57 | 0.2687055 | 2.36 | 29.75 | 75 | 29.94602 | 26.21723 | 10 | - | https://doi.org/10.1021/acsami.8b12182
CNS | PEHA | 1:2:0 | 232 | 81 | 20.72902 | 0 | 0 | 0 | 0 | 0 | 1410 | 8.41 | 67.1 | 100 | 15 | 50 | 180 | 40 | 3.89 | 0.1876596 | 1.38 | 16.89 | - | - | - | - | - | https://doi.org/10.1021/acsami.8b12182
CNS | PEHA | 1:2:0 | 232 | 83.13659 | 21.55701 | 0 | 0 | 0 | 0 | 0 | 1410 | 8.41 | 67.1 | 0 | 100 | 50 | 180 | 75 | 5.447514 | 0.2527027 | 1.89 | 57.1 | 75 | 23.76351 | 25 | 10 | - | https://doi.org/10.1021/acsami.8b12182
CNS | PEHA | 1:2:0 | 232 | 83.13659 | 21.55701 | 0 | 0 | 0 | 0 | 0 | 1410 | 8.41 | 67.1 | 10 | 100 | 50 | 180 | 75 | 5.43 | 0.2527027 | - | - | 75 | 21.94757 | 26.53061 | 10 | - | https://doi.org/10.1021/acsami.8b12182
CNS | PEHA | 1:2:0 | 232 | 83.13659 | 21.6 | 0 | 0 | 0 | 0 | 0 | 1410 | 8.41 | 67.1 | 0 | 15 | 50 | 180 | 75 | 4.9 | 0.2268519 | 5.35 | 48.6 | - | - | - | - | - | https://doi.org/10.1021/acsami.8b12182
CNS | PEHA | 1:2:0 | 232 | 85.9944 | 22.11989 | 0 | 0 | 0 | 0 | 0 | 1410 | 8.41 | 67.1 | 0 | 100 | 50 | 180 | 75 | 5.171271 | 0.2337838 | 1.6 | 54.4 | - | - | - | - | - | https://doi.org/10.1021/acsami.8b12182
CNS | PEHA | 1:2:0 | 232 | 76.25 | 20.26934 | 0 | 0 | 0 | 0 | 0 | 1410 | 8.41 | 67.1 | 0 | 100 | 50 | 180 | 100 | 3.243094 | 0.16 | 4.23 | 24.36 | - | - | - | - | - | https://doi.org/10.1021/acsami.8b12182
CNS | PEHA | 1:2:0 | 232 | 81 | 20.69425 | 0 | 0 | 0 | 0 | 0 | 1410 | 8.41 | 67.1 | 0 | 100 | 50 | 180 | 100 | 4.381215 | 0.2117117 | 4.08 | 28.44 | - | - | - | - | - | https://doi.org/10.1021/acsami.8b12182
CNS | PEHA | 1:2:0 | 232 | 83.13659 | 21.62835 | 0 | 0 | 0 | 0 | 0 | 1410 | 8.41 | 67.1 | 0 | 100 | 50 | 180 | 100 | 4.364641 | 0.2018018 | 4.08 | 29.2 | - | - | - | - | - | https://doi.org/10.1021/acsami.8b12182
CNS | PEHA | 1:2:0 | 232 | 85.9944 | 22.27507 | 0 | 0 | 0 | 0 | 0 | 1410 | 8.41 | 67.1 | 0 | 100 | 50 | 60 | 100 | 3.983425 | 0.1788288 | 4.23 | 28.74 | - | - | - | - | - | https://doi.org/10.1021/acsami.8b12182
AC | TETA | 1:1:0 | 146.23 | 9.090909 | 2.49 | 0 | 0 | 0 | 0 | 0 | 1336 | 0.68 | 1.35 | 0 | 10 | 50 | 600 | 75 | 0.2 | 0.08032129 | 7.02 | 16.8 | - | - | - | - | - | https://doi.org/10.1016/j.micromeso.2015.01.044
AC | TETA | 1:1:0 | 146.23 | 23.07692 | 6.32 | 0 | 0 | 0 | 0 | 0 | 1336 | 0.68 | 1.35 | 0 | 10 | 50 | 600 | 75 | 0.57 | 0.09018987 | 3.96 | 59.4 | - | - | - | - | - | https://doi.org/10.1016/j.micromeso.2015.01.044
AC | TETA | 1:1:0 | 146.23 | 33.33333 | 9.11 | 0 | 0 | 0 | 0 | 0 | 1336 | 0.68 | 1.35 | 0 | 10 | 50 | 600 | 75 | 1.05 | 0.115258 | 9.66 | 182.4 | - | - | - | - | 90.9 | https://doi.org/10.1016/j.micromeso.2015.01.044
AC | TETA | 1:1:0 | 146.23 | 39.39394 | 10.8 | 0 | 0 | 0 | 0 | 0 | 1336 | 0.68 | 1.35 | 0 | 10 | 50 | 600 | 75 | 0.43 | 0.03981481 | 38.04 | 223.2 | - | - | - | - | - | https://doi.org/10.1016/j.micromeso.2015.01.044
AC | TETA | 1:1:0 | 146.23 | 9.090909 | 2.49 | 0 | 0 | 0 | 0 | 0 | 817 | 1.1 | 5.71 | 0 | 10 | 50 | 600 | 75 | 0.24 | 0.09638554 | 6.72 | 124.08 | - | - | - | - | - | https://doi.org/10.1016/j.micromeso.2015.01.044
AC | TETA | 1:1:0 | 146.23 | 23.07692 | 6.32 | 0 | 0 | 0 | 0 | 0 | 817 | 1.1 | 5.71 | 0 | 10 | 50 | 600 | 75 | 1.15 | 0.181962 | 5.64 | 41.58 | 75 | - | 6.697308 | 4 | 97.8 | https://doi.org/10.1016/j.micromeso.2015.01.044
AC | TETA | 1:1:0 | 146.23 | 33.33333 | 9.11 | 0 | 0 | 0 | 0 | 0 | 817 | 1.1 | 5.71 | 0 | 10 | 50 | 600 | 75 | 1.67 | 0.183315 | 4.92 | 90.96 | - | - | - | - | 91.2 | https://doi.org/10.1016/j.micromeso.2015.01.044
AC | TETA | 1:1:0 | 146.23 | 42.85714 | 11.7 | 0 | 0 | 0 | 0 | 0 | 817 | 1.1 | 5.71 | 0 | 10 | 50 | 600 | 75 | 1.85 | 0.1581197 | 5.16 | 53.34 | - | - | - | - | - | https://doi.org/10.1016/j.micromeso.2015.01.044
AC | BPEI | 1.88:1.25:1 | 350 | 16.66667 | 4.05 | 0 | 0 | 0 | 0 | 0 | 817 | 1.1 | 5.71 | 0 | 10 | 50 | 600 | 75 | 0.28 | 0.0691358 | 3.954 | 113.16 | - | - | - | - | - | https://doi.org/10.1016/j.micromeso.2015.01.044
AC | BPEI | 1.88:1.25:1 | 350 | 28.57143 | 6.94 | 0 | 0 | 0 | 0 | 0 | 817 | 1.1 | 5.71 | 0 | 10 | 50 | 600 | 75 | 0.68 | 0.09798271 | 4.278 | 122.4 | - | - | - | - | - | https://doi.org/10.1016/j.micromeso.2015.01.044
AC | BPEI | 1.88:1.25:1 | 350 | 37.5 | 9.1 | 0 | 0 | 0 | 0 | 0 | 817 | 1.1 | 5.71 | 0 | 10 | 50 | 600 | 75 | 0.98 | 0.1076923 | 3.282 | 144.6 | - | - | - | - | - | https://doi.org/10.1016/j.micromeso.2015.01.044
AC | BPEI | 1.88:1.25:1 | 350 | 42.85714 | 10.4 | 0 | 0 | 0 | 0 | 0 | 817 | 1.1 | 5.71 | 0 | 10 | 50 | 600 | 75 | 1.3 | 0.125 | 4.074 | 186.6 | - | - | - | - | - | https://doi.org/10.1016/j.micromeso.2015.01.044
AC | BPEI | 1.88:1.25:1 | 350 | 50 | 12.1 | 0 | 0 | 0 | 0 | 0 | 817 | 1.1 | 5.71 | 0 | 10 | 50 | 600 | 75 | 1.4 | 0.1157025 | 4.044 | 201.6 | 75 | - | 2.419355 | 4 | 92.5 | https://doi.org/10.1016/j.micromeso.2015.01.044
CA | TEPA | 1:1:0 | 189 | 65 | 17.19577 | 0 | 0 | 0 | 0 | 0 | 1072 | 5.7 | 45 | 0 | 10 | 200 | 30 | 75 | 4.22 | 0.2454092 | - | - | - | - | - | - | - | https://doi.org/10.1007/s10934-019-00733-x
CA | TEPA | 1:1:0 | 189 | 70 | 18.51852 | 0 | 0 | 0 | 0 | 0 | 1072 | 5.7 | 45 | 0 | 10 | 200 | 30 | 75 | 4.74 | 0.25596 | - | - | - | - | - | - | - | https://doi.org/10.1007/s10934-019-00733-x
CA | TEPA | 1:1:0 | 189 | 75 | 19.84127 | 0 | 0 | 0 | 0 | 0 | 1072 | 5.7 | 45 | 0 | 5 | 200 | 30 | 75 | 4.52 | 0.226296 | 1.4 | 4.04 | - | - | - | - | - | https://doi.org/10.1007/s10934-019-00733-x
CA | TEPA | 1:1:0 | 189 | 75 | 19.84127 | 0 | 0 | 0 | 0 | 0 | 1072 | 5.7 | 45 | 20 | 5 | 200 | 30 | 75 | 4.12 | 0.207648 | 2.97 | 3.71 | - | - | - | - | - | https://doi.org/10.1007/s10934-019-00733-x
CA | TEPA | 1:1:0 | 189 | 75 | 19.84127 | 0 | 0 | 0 | 0 | 0 | 1072 | 5.7 | 45 | 0 | 10 | 200 | 30 | 75 | 5.93 | 0.296856 | 2.94 | 1.82 | 100 | - | 32 | 8 | - | https://doi.org/10.1007/s10934-019-00733-x
CA | TEPA | 1:1:0 | 189 | 75 | 19.84127 | 0 | 0 | 0 | 0 | 0 | 1072 | 5.7 | 45 | 20 | 10 | 200 | 30 | 75 | 6.53 | 0.329112 | 3.26 | 5.33 | 100 | - | 12 | 8 | - | https://doi.org/10.1007/s10934-019-00733-x
CA | TEPA | 1:1:0 | 189 | 75 | 19.84127 | 0 | 0 | 0 | 0 | 0 | 1072 | 5.7 | 45 | 0 | 20 | 200 | 30 | 75 | 6.314672 | 0.3182594 | - | - | - | - | - | - | - | https://doi.org/10.1007/s10934-019-00733-x
CA | TEPA | 1:1:0 | 189 | 75 | 19.84127 | 0 | 0 | 0 | 0 | 0 | 1072 | 5.7 | 45 | 0 | 30 | 200 | 30 | 75 | 6.715525 | 0.3384625 | - | - | - | - | - | - | - | https://doi.org/10.1007/s10934-019-00733-x
CA | TEPA | 1:1:0 | 189 | 75 | 19.84127 | 0 | 0 | 0 | 0 | 0 | 1072 | 5.7 | 45 | 0 | 50 | 200 | 30 | 75 | 6.754319 | 0.3404177 | - | - | - | - | - | - | - | https://doi.org/10.1007/s10934-019-00733-x
CA | TEPA | 1:1:0 | 189 | 75 | 19.84127 | 0 | 0 | 0 | 0 | 0 | 1072 | 5.7 | 45 | 0 | 70 | 200 | 30 | 75 | 6.76725 | 0.3410694 | - | - | - | - | - | - | - | https://doi.org/10.1007/s10934-019-00733-x
CA | TEPA | 1:1:0 | 189 | 80 | 21.16402 | 0 | 0 | 0 | 0 | 0 | 1072 | 5.7 | 45 | 0 | 10 | 200 | 30 | 75 | 4.05 | 0.1913625 | - | - | - | - | - | - | - | https://doi.org/10.1007/s10934-019-00733-x
CA | BPEI | 1.81:1.52:1 | 600 | 65 | 15.17 | 0 | 0 | 0 | 0 | 0 | 1072 | 5.7 | 45 | 0 | 10 | 200 | 30 | 75 | 4.06 | 0.2677 | - | - | - | - | - | - | - | https://doi.org/10.1007/s10934-019-00733-x
CA | BPEI | 1.81:1.52:1 | 600 | 70 | 16.33 | 0 | 0 | 0 | 0 | 0 | 1072 | 5.7 | 45 | 0 | 10 | 200 | 30 | 75 | 4.26 | 0.2608 | - | - | - | - | - | - | - | https://doi.org/10.1007/s10934-019-00733-x
CA | BPEI | 1.81:1.52:1 | 600 | 75 | 17.5 | 0 | 0 | 0 | 0 | 0 | 1072 | 5.7 | 45 | 0 | 5 | 200 | 30 | 75 | 4.93 | 0.2331 | 1.975 | 3.5 | - | - | - | - | - | https://doi.org/10.1007/s10934-019-00733-x
CA | BPEI | 1.81:1.52:1 | 600 | 75 | 17.5 | 0 | 0 | 0 | 0 | 0 | 1072 | 5.7 | 45 | 20 | 5 | 200 | 30 | 75 | 3.84 | 0.2194 | 1.92 | 3.45 | - | - | - | - | - | https://doi.org/10.1007/s10934-019-00733-x
CA | BPEI | 1.81:1.52:1 | 600 | 75 | 17.5 | 0 | 0 | 0 | 0 | 0 | 1072 | 5.7 | 45 | 0 | 10 | 200 | 30 | 75 | 4.7 | 0.2663 | 2.33 | 3.68 | 100 | - | 3.71869 | 8 | - | https://doi.org/10.1007/s10934-019-00733-x
CA | BPEI | 1.81:1.52:1 | 600 | 75 | 17.5 | 0 | 0 | 0 | 0 | 0 | 1072 | 5.7 | 45 | 20 | 10 | 200 | 30 | 75 | 5.21 | 0.2977 | 2.605 | 5.53 | 100 | - | 3.513282 | 8 | - | https://doi.org/10.1007/s10934-019-00733-x
CA | BPEI | 1.81:1.52:1 | 600 | 75 | 17.5 | 0 | 0 | 0 | 0 | 0 | 1072 | 5.7 | 45 | 0 | 20 | 200 | 30 | 75 | 4.956913 | 0.2833 | - | - | - | - | - | - | - | https://doi.org/10.1007/s10934-019-00733-x
CA | BPEI | 1.81:1.52:1 | 600 | 75 | 17.5 | 0 | 0 | 0 | 0 | 0 | 1072 | 5.7 | 45 | 0 | 30 | 200 | 30 | 75 | 5.22524 | 0.2986 | - | - | - | - | - | - | - | https://doi.org/10.1007/s10934-019-00733-x
CA | BPEI | 1.81:1.52:1 | 600 | 75 | 17.5 | 0 | 0 | 0 | 0 | 0 | 1072 | 5.7 | 45 | 0 | 50 | 200 | 30 | 75 | 5.331905 | 0.3047 | - | - | - | - | - | - | - | https://doi.org/10.1007/s10934-019-00733-x
CA | BPEI | 1.81:1.52:1 | 600 | 75 | 17.5 | 0 | 0 | 0 | 0 | 0 | 1072 | 5.7 | 45 | 0 | 70 | 200 | 30 | 75 | 5.335137 | 0.3049 | - | - | - | - | - | - | - | https://doi.org/10.1007/s10934-019-00733-x
CA | BPEI | 1.81:1.52:1 | 600 | 80 | 18.67 | 0 | 0 | 0 | 0 | 0 | 1072 | 5.7 | 45 | 0 | 10 | 200 | 30 | 75 | 3.67 | 0.1966 | - | - | - | - | - | - | - | https://doi.org/10.1007/s10934-019-00733-x
MPS | TEPA | 1:1:0 | 189 | 30 | 6.349206 | 0 | 0 | 0 | 0 | 0 | 854 | 1.98 | 8.4 | 0 | 100 | 80 | 60 | 75 | 1.81 | 0.285075 | 0.8 | 1.07 | - | - | - | - | - | https://doi.org/10.1016/j.fuel.2023.128874
MPS | TEPA | 1:1:0 | 189 | 40 | 8.465608 | 0 | 0 | 0 | 0 | 0 | 854 | 1.98 | 8.4 | 0 | 100 | 80 | 60 | 75 | 3.27 | 0.38626875 | 0.98 | 1.35 | - | - | - | - | - | https://doi.org/10.1016/j.fuel.2023.128874
MPS | TEPA | 1:1:0 | 189 | 50 | 10.58201 | 0 | 0 | 0 | 0 | 0 | 854 | 1.98 | 8.4 | 0 | 100 | 80 | 60 | 75 | 4.12 | 0.38934 | 0.92 | 2.07 | - | - | - | - | - | https://doi.org/10.1016/j.fuel.2023.128874
MPS | TEPA | 1:1:0 | 189 | 60 | 12.69841 | 0 | 0 | 0 | 0 | 0 | 854 | 1.98 | 8.4 | 0 | 100 | 80 | 60 | 35 | 3.66 | 0.32445 | - | - | - | - | - | - | - | https://doi.org/10.1016/j.fuel.2023.128874
MPS | TEPA | 1:1:0 | 189 | 60 | 12.69841 | 0 | 0 | 0 | 0 | 0 | 854 | 1.98 | 8.4 | 0 | 100 | 80 | 60 | 75 | 5.17 | 0.288225 | 0.705 | 1.75 | 120 | - | 12 | 30 | - | https://doi.org/10.1016/j.fuel.2023.128874
MPS | TEPA | 1:1:0 | 189 | 60 | 12.69841 | 0 | 0 | 0 | 0 | 0 | 854 | 1.98 | 8.4 | 0 | 100 | 80 | 60 | 95 | 4.98 | 0.4071375 | - | - | - | - | - | - | - | https://doi.org/10.1016/j.fuel.2023.128874
MPS | TEPA | 1:1:0 | 189 | 60 | 12.69841 | 0 | 0 | 0 | 0 | 0 | 854 | 1.98 | 8.4 | 0 | 100 | 80 | 60 | 105 | 4.19 | 0.3866625 | - | - | - | - | - | - | - | https://doi.org/10.1016/j.fuel.2023.128874
MPS | TEPA | 1:1:0 | 189 | 65 | 13.75661 | 0 | 0 | 0 | 0 | 0 | 854 | 1.98 | 8.4 | 0 | 100 | 80 | 60 | 75 | 4.16 | 0.3024 | 2.12 | 26.6 | - | - | - | - | - | https://doi.org/10.1016/j.fuel.2023.128874
MPS | TEPA | 1:1:0 | 189 | 50 | 10.58201 | 0 | 0 | 0 | 0 | 0 | 854 | 1.98 | 8.4 | 0 | 100 | 80 | 60 | 75 | 4.03 | 0.380835 | - | - | - | - | - | - | - | https://doi.org/10.1016/j.fuel.2023.128874
MPS | TEPA | 1:1:0 | 189 | 60 | 12.91005 | 0 | 0 | 0 | 0 | 0 | 854 | 1.98 | 8.4 | 0 | 100 | 80 | 60 | 75 | 4.65 | 0.3601844 | - | - | - | - | - | - | - | https://doi.org/10.1016/j.fuel.2023.128874
MPS | TEPA | 1:1:0 | 189 | 50 | 10.58201 | 0 | 0 | 0 | 0 | 0 | 854 | 1.98 | 8.4 | 0 | 100 | 80 | 60 | 75 | 3.57 | 0.337365 | - | - | - | - | - | - | - | https://doi.org/10.1016/j.fuel.2023.128874
MPS | TEPA | 1:1:0 | 189 | 60 | 12.27513 | 0 | 0 | 0 | 0 | 0 | 854 | 1.98 | 8.4 | 0 | 100 | 80 | 60 | 75 | 4.51 | 0.3674095 | - | - | - | - | - | - | - | https://doi.org/10.1016/j.fuel.2023.128874
MPS | TEPA | 1:1:0 | 189 | 50 | 10.58201 | 0 | 0 | 0 | 0 | 0 | 854 | 1.98 | 8.4 | 0 | 100 | 80 | 60 | 75 | 3.39 | 0.320355 | - | - | - | - | - | - | - | https://doi.org/10.1016/j.fuel.2023.128874
MPS | TEPA | 1:1:0 | 189 | 50 | 10.58201 | 0 | 0 | 0 | 0 | 0 | 854 | 1.98 | 8.4 | 0 | 100 | 80 | 60 | 75 | 2.61 | 0.246645 | - | - | - | - | - | - | - | https://doi.org/10.1016/j.fuel.2023.128874
SBA-15 | TEPA | 1:1:0 | 189 | 50 | 10.58201 | 0 | 0 | 0 | 0 | 0 | 854 | 1.98 | 8.4 | 0 | 100 | 80 | 60 | 75 | 2.95 | 0.278775 | - | - | - | - | - | - | - | https://doi.org/10.1016/j.fuel.2023.128874
MPS | BPEI | 1.88:1.25:1 | 305 | 60 | 13.49508 | 0 | 0 | 0 | 0 | 0 | 854 | 1.98 | 8.4 | 0 | 100 | 80 | 60 | 75 | 3.87 | 0.2764286 | 5.93 | 9.84 | - | - | - | - | - | https://doi.org/10.1016/j.fuel.2023.128874
PREHPD450 | BPEI | 1.88:1.25:1 | 305 | 13.68 | 3.211462 | 0 | 0 | 0 | 0 | 0 | 649.35 | 1.8 | 25.6 | 0 | 15 | 25 | 30 | 25 | 0.5816958 | 0.1811311 | - | - | - | - | - | - | - | https://doi.org/10.1039/C9NJ03822A
PREHPD450 | BPEI | 1.88:1.25:1 | 305 | 13.68 | 3.211462 | 0 | 0 | 0 | 0 | 0 | 649.35 | 1.8 | 25.6 | 0 | 15 | 25 | 30 | 50 | 1.59822 | 0.4976611 | - | - | - | - | - | - | - | https://doi.org/10.1039/C9NJ03822A
PREHPD450 | BPEI | 1.88:1.25:1 | 305 | 13.68 | 3.211462 | 0 | 0 | 0 | 0 | 0 | 649.35 | 1.8 | 25.6 | 0 | 15 | 25 | 30 | 75 | 1.42 | 0.44 | - | - | - | - | - | - | 62.34 | https://doi.org/10.1039/C9NJ03822A
PREHPD450 | BPEI | 1.88:1.25:1 | 305 | 36.08 | 8.331849 | 0 | 0 | 0 | 0 | 0 | 649.35 | 1.8 | 25.6 | 0 | 15 | 25 | 30 | 25 | 3.766903 | 0.4521089 | - | - | - | - | - | - | - | https://doi.org/10.1039/C9NJ03822A
PREHPD450 | BPEI | 1.88:1.25:1 | 305 | 36.08 | 8.331849 | 0 | 0 | 0 | 0 | 0 | 649.35 | 1.8 | 25.6 | 0 | 15 | 25 | 30 | 50 | 3.741942 | 0.449113 | - | - | - | - | - | - | - | https://doi.org/10.1039/C9NJ03822A
PREHPD450 | BPEI | 1.88:1.25:1 | 305 | 36.08 | 8.404762 | 0 | 0 | 0 | 0 | 0 | 649.35 | 1.8 | 25.6 | 0 | 15 | 25 | 30 | 75 | 3.53 | 0.42 | - | - | - | - | - | - | 59.42 | https://doi.org/10.1039/C9NJ03822A
PREHPD450 | BPEI | 1.88:1.25:1 | 305 | 45.62 | 10.52067 | 0 | 0 | 0 | 0 | 0 | 649.35 | 1.8 | 25.6 | 0 | 15 | 25 | 30 | 25 | 3.11813 | 0.2963814 | - | - | - | - | - | - | - | https://doi.org/10.1039/C9NJ03822A
PREHPD450 | BPEI | 1.88:1.25:1 | 305 | 45.62 | 10.52067 | 0 | 0 | 0 | 0 | 0 | 649.35 | 1.8 | 25.6 | 0 | 15 | 25 | 30 | 50 | 3.860211 | 0.3669169 | - | - | - | - | - | - | - | https://doi.org/10.1039/C9NJ03822A
PREHPD450 | BPEI | 1.88:1.25:1 | 305 | 45.62 | 10.57143 | 0 | 0 | 0 | 0 | 0 | 649.35 | 1.8 | 25.6 | 0 | 15 | 25 | 30 | 75 | 4.44 | 0.42 | - | - | 120 | - | 1.6 | 90 | 55.77 | https://doi.org/10.1039/C9NJ03822A
PREHPD450 | BPEI | 1.88:1.25:1 | 305 | 53.49 | 12.23422 | 0 | 0 | 0 | 0 | 0 | 649.35 | 1.8 | 25.6 | 0 | 15 | 25 | 30 | 25 | 2.080643 | 0.1700674 | - | - | - | - | - | - | - | https://doi.org/10.1039/C9NJ03822A
PREHPD450 | BPEI | 1.88:1.25:1 | 305 | 53.49 | 12.23422 | 0 | 0 | 0 | 0 | 0 | 649.35 | 1.8 | 25.6 | 0 | 15 | 25 | 30 | 50 | 2.856929 | 0.2335194 | - | - | - | - | - | - | - | https://doi.org/10.1039/C9NJ03822A
PREHPD450 | BPEI | 1.88:1.25:1 | 305 | 53.49 | 12.32353 | 0 | 0 | 0 | 0 | 0 | 649.35 | 1.8 | 25.6 | 0 | 15 | 25 | 30 | 75 | 4.19 | 0.34 | - | - | - | - | - | - | 52.57 | https://doi.org/10.1039/C9NJ03822A
MPC | PEHA | 1:2:0 | 232 | 56.52174 | 14.4 | 0 | 0 | 0 | 0 | 0 | 871 | 3.04 | 18.4 | 0 | 100 | 50 | 180 | 25 | 1.685648 | 0.116379911 | 5.97 | 81.6 | - | - | - | - | - | https://doi.org/10.1016/j.cej.2018.11.064
MPC | PEHA | 1:2:0 | 232 | 56.52174 | 14.4 | 0 | 0 | 0 | 0 | 0 | 871 | 3.04 | 18.4 | 0 | 100 | 50 | 180 | 50 | 1.321302 | 0.091445174 | 5.02 | 71.4 | - | - | - | - | - | https://doi.org/10.1016/j.cej.2018.11.064
MPC | PEHA | 1:2:0 | 232 | 56.52174 | 14.4 | 0 | 0 | 0 | 0 | 0 | 871 | 3.04 | 18.4 | 0 | 100 | 50 | 180 | 75 | 0.8532459 | 0.059452253 | 8.64 | 71.5 | - | - | - | - | - | https://doi.org/10.1016/j.cej.2018.11.064
MPC | PEHA | 1:2:0 | 232 | 56.52174 | 14.4 | 0 | 0 | 0 | 0 | 0 | 871 | 3.04 | 18.4 | 0 | 100 | 50 | 180 | 100 | 0.4333441 | 0.030724817 | 44.3 | 146 | - | - | - | - | - | https://doi.org/10.1016/j.cej.2018.11.064
MPC | PEHA | 1:2:0 | 232 | 66.66667 | 17.1 | 0 | 0 | 0 | 0 | 0 | 871 | 3.04 | 18.4 | 0 | 100 | 50 | 180 | 25 | 2.489345 | 0.145539339 | 4.77 | 82.5 | - | - | - | - | - | https://doi.org/10.1016/j.cej.2018.11.064
MPC | PEHA | 1:2:0 | 232 | 66.66667 | 17.1 | 0 | 0 | 0 | 0 | 0 | 871 | 3.04 | 18.4 | 0 | 100 | 50 | 180 | 50 | 2.695374 | 0.155941974 | 2.97 | 64 | - | - | - | - | - | https://doi.org/10.1016/j.cej.2018.11.064
MPC | PEHA | 1:2:0 | 232 | 66.66667 | 17.1 | 0 | 0 | 0 | 0 | 0 | 871 | 3.04 | 18.4 | 0 | 100 | 50 | 180 | 75 | 3.175465 | 0.183738074 | 3.84 | 42.5 | - | - | - | - | - | https://doi.org/10.1016/j.cej.2018.11.064
MPC | PEHA | 1:2:0 | 232 | 66.66667 | 17.1 | 0 | 0 | 0 | 0 | 0 | 871 | 3.04 | 18.4 | 0 | 100 | 50 | 180 | 100 | 1.596317 | 0.094123057 | 6.48 | 25.1 | - | - | - | - | - | https://doi.org/10.1016/j.cej.2018.11.064
MPC | PEHA | 1:2:0 | 232 | 75.78692 | 19.3 | 0 | 0 | 0 | 0 | 0 | 871 | 3.04 | 18.4 | 0 | 100 | 50 | 180 | 25 | 1.556013 | 0.080691837 | 19.3 | 108.9 | 75 | 6.55 | 16.17162 | 10 | - | https://doi.org/10.1016/j.cej.2018.11.064
MPC | PEHA | 1:2:0 | 232 | 75.78692 | 19.3 | 0 | 0 | 0 | 0 | 0 | 871 | 3.04 | 18.4 | 0 | 100 | 50 | 180 | 50 | 2.006474 | 0.104128538 | 3.87 | 81.8 | - | - | - | - | - | https://doi.org/10.1016/j.cej.2018.11.064
MPC | PEHA | 1:2:0 | 232 | 75.78692 | 19.3 | 0 | 0 | 0 | 0 | 0 | 871 | 3.04 | 18.4 | 0 | 100 | 50 | 180 | 75 | 3.308787 | 0.170506591 | 3.85 | 73.1 | - | - | - | - | - | https://doi.org/10.1016/j.cej.2018.11.064
MPC | PEHA | 1:2:0 | 232 | 75.78692 | 19.3 | 0 | 0 | 0 | 0 | 0 | 871 | 3.04 | 18.4 | 0 | 100 | 50 | 180 | 100 | 3.370377 | 0.173837107 | 7.41 | 37.4 | - | - | - | - | - | https://doi.org/10.1016/j.cej.2018.11.064
MPC | PEHA | 1:2:0 | 232 | 79.59184 | 20.4 | 0 | 0 | 0 | 0 | 0 | 871 | 3.04 | 18.4 | 0 | 100 | 50 | 180 | 25 | 1.330093 | 0.065836902 | 17.4 | 110.5 | - | - | - | - | - | https://doi.org/10.1016/j.cej.2018.11.064
MPC | PEHA | 1:2:0 | 232 | 79.59184 | 20.4 | 0 | 0 | 0 | 0 | 0 | 871 | 3.04 | 18.4 | 0 | 100 | 50 | 180 | 50 | 1.943523 | 0.094708336 | 4.41 | 89 | - | - | - | - | - | https://doi.org/10.1016/j.cej.2018.11.064
MPC | PEHA | 1:2:0 | 232 | 79.59184 | 20.4 | 0 | 0 | 0 | 0 | 0 | 871 | 3.04 | 18.4 | 0 | 100 | 50 | 180 | 75 | 3.564353 | 0.174127424 | 3.86 | 72.6 | - | - | - | - | - | https://doi.org/10.1016/j.cej.2018.11.064
MPC | PEHA | 1:2:0 | 232 | 79.59184 | 20.4 | 0 | 0 | 0 | 0 | 0 | 871 | 3.04 | 18.4 | 0 | 100 | 50 | 180 | 100 | 3.725938 | 0.182897316 | 8.17 | 49.2 | - | - | - | - | - | https://doi.org/10.1016/j.cej.2018.11.064
MPC | PEHA | 1:2:0 | 232 | 56.52174 | 14.4 | 0 | 0 | 0 | 0 | 0 | 871 | 3.04 | 18.4 | 0 | 10 | 50 | 180 | 25 | 1.27 | 0.08819444 | - | - | - | - | - | - | - | https://doi.org/10.1016/j.cej.2018.11.064
MPC | PEHA | 1:2:0 | 232 | 66.66667 | 17.1 | 0 | 0 | 0 | 0 | 0 | 871 | 3.04 | 18.4 | 0 | 10 | 50 | 180 | 50 | 1.82 | 0.1064327 | - | - | - | - | - | - | - | https://doi.org/10.1016/j.cej.2018.11.064
MPC | PEHA | 1:2:0 | 232 | 75.78692 | 19.3 | 0 | 0 | 0 | 0 | 0 | 871 | 3.04 | 18.4 | 0 | 10 | 50 | 180 | 75 | 0.96 | 0.04974093 | - | - | - | - | - | - | - | https://doi.org/10.1016/j.cej.2018.11.064
MPC | PEHA | 1:2:0 | 232 | 79.59184 | 20.4 | 0 | 0 | 0 | 0 | 0 | 871 | 3.04 | 18.4 | 0 | 10 | 50 | 180 | 100 | 0.82 | 0.04019608 | - | - | - | - | - | - | - | https://doi.org/10.1016/j.cej.2018.11.064
PREHP2MG | AN-TEPA | 1:1.5:0 | 189 | 41.91494 | 11.08861 | 0 | 0 | 0 | 0 | 0 | 500 | 1.2 | 17 | 0 | 100 | 100 | 200 | 30 | 4.38 | 0.395 | 0.65 | 98.8 | 70 | 12.98 | 16.38132 | 5 | - | https://doi.org/10.1016/j.seppur.2014.01.048
PREHP2MG | AN-TEPA | 1:4:0 | 242 | 35.75186 | 8.864097 | 0 | 0 | 0 | 0 | 0 | 500 | 1.2 | 17 | 0 | 100 | 100 | 200 | 30 | 4.37 | 0.493 | 0.65 | 139.4 | 70 | 6.99 | 8.731809 | 5 | - | https://doi.org/10.1016/j.seppur.2014.01.048
PREHP2MG | AN-TEPA | 0:5:0 | 295 | 30.22367 | 7.171717 | 0 | 0 | 0 | 0 | 0 | 500 | 1.2 | 17 | 0 | 100 | 100 | 200 | 30 | 3.55 | 0.495 | 0.84 | 66.9 | 70 | 1.1 | 22.86501 | 5 | - | https://doi.org/10.1016/j.seppur.2014.01.048
PREHP2MG | AN-TEPA | 0:4:1 | 384 | 33.85946 | 7.054054 | 0 | 0 | 0 | 0 | 0 | 500 | 1.2 | 17 | 0 | 100 | 100 | 200 | 30 | 2.61 | 0.37 | 0.55 | 42.1 | 70 | 0.91 | 4.285714 | 5 | - | https://doi.org/10.1016/j.seppur.2014.01.048
MPC | BPEI | 1.81:1.52:1 | 305 | 21.9 | 5.284721 | 0 | 0 | 0 | 0 | 0 | 1245 | 1.02 | 3.63 | 0 | 15 | 50 | 60 | 30 | 0.5592643 | 0.0722 | 9.227476 | 83.04728 | - | - | - | - | - | https://doi.org/10.1016/j.cej.2024.150025
MPC | BPEI | 1.81:1.52:1 | 305 | 21.9 | 5.284721 | 0 | 0 | 0 | 0 | 0 | 1245 | 1.02 | 3.63 | 0 | 15 | 50 | 60 | 50 | 0.4031562 | 0.0523 | 9.387027 | 84.48324 | - | - | - | - | - | https://doi.org/10.1016/j.cej.2024.150025
MPC | BPEI | 1.81:1.52:1 | 305 | 21.9 | 5.284721 | 0 | 0 | 0 | 0 | 0 | 1245 | 1.02 | 3.63 | 0 | 15 | 50 | 60 | 70 | 0.2732743 | 0.0361 | 7.353184 | 66.17866 | - | - | - | - | - | https://doi.org/10.1016/j.cej.2024.150025
MPC | BPEI | 1.81:1.52:1 | 305 | 32.5 | 7.842623 | 0 | 0 | 0 | 0 | 0 | 1245 | 1.02 | 3.63 | 0 | 15 | 50 | 60 | 30 | 0.6796549 | 0.0803 | 6.387966 | 57.49169 | - | - | - | - | - | https://doi.org/10.1016/j.cej.2024.150025
MPC | BPEI | 1.81:1.52:1 | 305 | 32.5 | 7.842623 | 0 | 0 | 0 | 0 | 0 | 1245 | 1.02 | 3.63 | 0 | 15 | 50 | 60 | 50 | 0.7161671 | 0.0854 | 5.90424 | 53.13816 | - | - | - | - | - | https://doi.org/10.1016/j.cej.2024.150025
MPC | BPEI | 1.81:1.52:1 | 305 | 32.5 | 7.842623 | 0 | 0 | 0 | 0 | 0 | 1245 | 1.02 | 3.63 | 0 | 15 | 50 | 60 | 70 | 0.4253179 | 0.0494 | 6.244144 | 56.1973 | - | - | - | - | - | https://doi.org/10.1016/j.cej.2024.150025
MPC | BPEI | 1.81:1.52:1 | 305 | 40.8 | 9.845508 | 0 | 0 | 0 | 0 | 0 | 1245 | 1.02 | 3.63 | 0 | 15 | 50 | 60 | 30 | 1.106108 | 0.1045 | 6.537707 | 58.83937 | - | - | - | - | - | https://doi.org/10.1016/j.cej.2024.150025
MPC | BPEI | 1.81:1.52:1 | 305 | 40.8 | 9.845508 | 0 | 0 | 0 | 0 | 0 | 1245 | 1.02 | 3.63 | 0 | 15 | 50 | 60 | 50 | 1.382879 | 0.1347 | 4.664722 | 41.9825 | - | - | - | - | - | https://doi.org/10.1016/j.cej.2024.150025
MPC | BPEI | 1.81:1.52:1 | 305 | 40.8 | 9.845508 | 0 | 0 | 0 | 0 | 0 | 1245 | 1.02 | 3.63 | 0 | 15 | 50 | 60 | 70 | 0.9674932 | 0.0915 | 5.091009 | 45.81908 | - | - | - | - | - | https://doi.org/10.1016/j.cej.2024.150025
MPC | BPEI | 1.81:1.52:1 | 305 | 21.9 | 5.284721 | 0 | 0 | 0 | 0 | 0 | 1525 | 1.92 | 5.3 | 0 | 15 | 50 | 60 | 30 | 0.2252952 | 0.0289 | 7.465639 | 67.19075 | - | - | - | - | - | https://doi.org/10.1016/j.cej.2024.150025
MPC | BPEI | 1.81:1.52:1 | 305 | 21.9 | 5.284721 | 0 | 0 | 0 | 0 | 0 | 1525 | 1.92 | 5.3 | 0 | 15 | 50 | 60 | 50 | 0.2516349 | 0.0348 | 6.734061 | 60.60655 | - | - | - | - | - | https://doi.org/10.1016/j.cej.2024.150025
MPC | BPEI | 1.81:1.52:1 | 305 | 21.9 | 5.284721 | 0 | 0 | 0 | 0 | 0 | 1525 | 1.92 | 5.3 | 0 | 15 | 50 | 60 | 70 | 0.4115123 | 0.0555 | 6.130945 | 55.1785 | - | - | - | - | - | https://doi.org/10.1016/j.cej.2024.150025
MPC | BPEI | 1.81:1.52:1 | 305 | 32.5 | 7.842623 | 0 | 0 | 0 | 0 | 0 | 1525 | 1.92 | 5.3 | 0 | 15 | 50 | 60 | 30 | 0.2708901 | 0.0418 | 10.62387 | 95.61479 | - | - | - | - | - | https://doi.org/10.1016/j.cej.2024.150025
MPC | BPEI | 1.81:1.52:1 | 305 | 32.5 | 7.842623 | 0 | 0 | 0 | 0 | 0 | 1525 | 1.92 | 5.3 | 0 | 15 | 50 | 60 | 50 | 0.4774977 | 0.0579 | 8.693488 | 78.24139 | - | - | - | - | - | https://doi.org/10.1016/j.cej.2024.150025
MPC | BPEI | 1.81:1.52:1 | 305 | 32.5 | 7.842623 | 0 | 0 | 0 | 0 | 0 | 1525 | 1.92 | 5.3 | 0 | 15 | 50 | 60 | 70 | 0.562148 | 0.0668 | 8.800134 | 79.20121 | - | - | - | - | - | https://doi.org/10.1016/j.cej.2024.150025
MPC | BPEI | 1.81:1.52:1 | 305 | 40.8 | 9.845508 | 0 | 0 | 0 | 0 | 0 | 1525 | 1.92 | 5.3 | 0 | 15 | 50 | 60 | 30 | 0.3891916 | 0.0255 | 8.370596 | 75.33537 | - | - | - | - | - | https://doi.org/10.1016/j.cej.2024.150025
MPC | BPEI | 1.81:1.52:1 | 305 | 40.8 | 9.845508 | 0 | 0 | 0 | 0 | 0 | 1525 | 1.92 | 5.3 | 0 | 15 | 50 | 60 | 50 | 0.5072661 | 0.0497 | 7.812 | 70.308 | - | - | - | - | - | https://doi.org/10.1016/j.cej.2024.150025
MPC | BPEI | 1.81:1.52:1 | 305 | 40.8 | 9.845508 | 0 | 0 | 0 | 0 | 0 | 1525 | 1.92 | 5.3 | 0 | 15 | 50 | 60 | 70 | 0.7319936 | 0.0706 | 7.640457 | 68.76411 | - | - | - | - | - | https://doi.org/10.1016/j.cej.2024.150025
MPC | BPEI | 1.81:1.52:1 | 305 | 21.9 | 5.284721 | 0 | 0 | 0 | 0 | 0 | 1527 | 2.77 | 10.5 | 0 | 15 | 50 | 60 | 30 | 0.4956403 | 0.0632 | 11.14665 | 100.3198 | - | - | - | - | - | https://doi.org/10.1016/j.cej.2024.150025
MPC | BPEI | 1.81:1.52:1 | 305 | 21.9 | 5.284721 | 0 | 0 | 0 | 0 | 0 | 1527 | 2.77 | 10.5 | 0 | 15 | 50 | 60 | 50 | 0.3394641 | 0.0449 | 8.147336 | 73.32603 | - | - | - | - | - | https://doi.org/10.1016/j.cej.2024.150025
MPC | BPEI | 1.81:1.52:1 | 305 | 21.9 | 5.284721 | 0 | 0 | 0 | 0 | 0 | 1527 | 2.77 | 10.5 | 0 | 15 | 50 | 60 | 70 | 0.195277 | 0.0247 | 11.67461 | 105.0714 | - | - | - | - | - | https://doi.org/10.1016/j.cej.2024.150025
MPC | BPEI | 1.81:1.52:1 | 305 | 32.5 | 7.842623 | 0 | 0 | 0 | 0 | 0 | 1527 | 2.77 | 10.5 | 0 | 15 | 50 | 60 | 30 | 0.5565395 | 0.0626 | 10.76509 | 96.88577 | - | - | - | - | - | https://doi.org/10.1016/j.cej.2024.150025
MPC | BPEI | 1.81:1.52:1 | 305 | 32.5 | 7.842623 | 0 | 0 | 0 | 0 | 0 | 1527 | 2.77 | 10.5 | 0 | 15 | 50 | 60 | 50 | 0.4146231 | 0.0484 | 8.041779 | 72.37601 | - | - | - | - | - | https://doi.org/10.1016/j.cej.2024.150025
MPC | BPEI | 1.81:1.52:1 | 305 | 32.5 | 7.842623 | 0 | 0 | 0 | 0 | 0 | 1527 | 2.77 | 10.5 | 0 | 15 | 50 | 60 | 70 | 0.2928474 | 0.035 | 5.70128 | 51.31152 | - | - | - | - | - | https://doi.org/10.1016/j.cej.2024.150025
MPC | BPEI | 1.81:1.52:1 | 305 | 40.8 | 9.845508 | 0 | 0 | 0 | 0 | 0 | 1527 | 2.77 | 10.5 | 0 | 15 | 50 | 60 | 30 | 0.7796776 | 0.0713 | 9.158209 | 82.42388 | - | - | - | - | - | https://doi.org/10.1016/j.cej.2024.150025
MPC | BPEI | 1.81:1.52:1 | 305 | 40.8 | 9.845508 | 0 | 0 | 0 | 0 | 0 | 1527 | 2.77 | 10.5 | 0 | 15 | 50 | 60 | 50 | 0.5463215 | 0.0509 | 7.992838 | 71.93555 | - | - | - | - | - | https://doi.org/10.1016/j.cej.2024.150025
MPC | BPEI | 1.81:1.52:1 | 305 | 40.8 | 9.845508 | 0 | 0 | 0 | 0 | 0 | 1527 | 2.77 | 10.5 | 0 | 15 | 50 | 60 | 70 | 0.2922343 | 0.028 | 4.652699 | 41.87429 | - | - | - | - | - | https://doi.org/10.1016/j.cej.2024.150025
MPC | BPEI | 1.81:1.52:1 | 305 | 21.9 | 5.284721 | 0 | 0 | 0 | 0 | 0 | 1952 | 1.8 | 3.79 | 0 | 15 | 50 | 60 | 30 | 0.6532698 | 0.0886 | 6.828768 | 61.45891 | - | - | - | - | - | https://doi.org/10.1016/j.cej.2024.150025
MPC | BPEI | 1.81:1.52:1 | 305 | 21.9 | 5.284721 | 0 | 0 | 0 | 0 | 0 | 1952 | 1.8 | 3.79 | 0 | 15 | 50 | 60 | 50 | 0.8158038 | 0.1129 | 5.511573 | 49.60416 | - | - | - | - | - | https://doi.org/10.1016/j.cej.2024.150025
MPC | BPEI | 1.81:1.52:1 | 305 | 21.9 | 5.284721 | 0 | 0 | 0 | 0 | 0 | 1952 | 1.8 | 3.79 | 0 | 15 | 50 | 60 | 70 | 0.5262262 | 0.0693 | 8.126167 | 73.1355 | - | - | - | - | - | https://doi.org/10.1016/j.cej.2024.150025
MPC | BPEI | 1.81:1.52:1 | 305 | 32.5 | 7.842623 | 0 | 0 | 0 | 0 | 0 | 1952 | 1.8 | 3.79 | 0 | 15 | 50 | 60 | 30 | 0.7831517 | 0.0928 | 6.822097 | 61.39887 | - | - | - | - | - | https://doi.org/10.1016/j.cej.2024.150025
MPC | BPEI | 1.81:1.52:1 | 305 | 32.5 | 7.842623 | 0 | 0 | 0 | 0 | 0 | 1952 | 1.8 | 3.79 | 0 | 15 | 50 | 60 | 50 | 0.9961399 | 0.1208 | 5.519279 | 49.67351 | - | - | - | - | - | https://doi.org/10.1016/j.cej.2024.150025
MPC | BPEI | 1.81:1.52:1 | 305 | 32.5 | 7.842623 | 0 | 0 | 0 | 0 | 0 | 1952 | 1.8 | 3.79 | 0 | 15 | 50 | 60 | 70 | 0.6155767 | 0.0709 | 8.124836 | 73.12353 | - | - | - | - | - | https://doi.org/10.1016/j.cej.2024.150025
MPC | BPEI | 1.81:1.52:1 | 305 | 40.8 | 9.845508 | 0 | 0 | 0 | 0 | 0 | 1952 | 1.8 | 3.79 | 0 | 15 | 50 | 60 | 30 | 1.412579 | 0.1367 | 5.542961 | 49.88665 | - | - | - | - | - | https://doi.org/10.1016/j.cej.2024.150025
MPC | BPEI | 1.81:1.52:1 | 305 | 40.8 | 9.845508 | 0 | 0 | 0 | 0 | 0 | 1952 | 1.8 | 3.79 | 0 | 15 | 50 | 60 | 50 | 1.576975 | 0.1548 | 4.736463 | 42.62817 | - | - | - | - | - | https://doi.org/10.1016/j.cej.2024.150025
MPC | BPEI | 1.81:1.52:1 | 305 | 40.8 | 9.845508 | 0 | 0 | 0 | 0 | 0 | 1952 | 1.8 | 3.79 | 0 | 15 | 50 | 60 | 70 | 1.104678 | 0.1065 | 5.177578 | 46.5982 | - | - | - | - | - | https://doi.org/10.1016/j.cej.2024.150025